## metadata
type | start_time | ambient_temperature | battery_id | test_id | uid | filename | Capacity | Re | Rct
discharge | [2010. 7. 21. 15. 0. 35.093] | 4 | B0047 | 0 | 1 | 00001.csv | 1.674305
impedance | [2010. 7. 21. 16. 53. 45.968] | 24 | B0047 | 1 | 2 | 00002.csv |  | 0.05605783 | 0.2009702
charge | [2010. 7. 21. 17. 25. 40.671] | 4 | B0047 | 2 | 3 | 00003.csv
impedance | [2010 7 21 20 31 5] | 24 | B0047 | 3 | 4 | 00004.csv |  | 0.05319186 | 0.164734
discharge | [2.0100e+03 7.0000e+00 2.1000e+01 2.1000e+01 2.0000e+00 5.6984e+01] | 4 | B0047 | 4 | 5 | 00005.csv | 1.524366
charge | [2010. 7. 21. 22. 38. 43.484] | 4 | B0047 | 5 | 6 | 00006.csv
discharge | [2.010e+03 7.000e+00 2.200e+01 1.000e+00 4.000e+01 6.218e+00] | 4 | B0047 | 6 | 7 | 00007.csv | 1.508076
charge | [2010. 7. 22. 3. 14. 53.218] | 4 | B0047 | 7 | 8 | 00008.csv
discharge | [2010. 7. 22. 6. 16. 21.781] | 4 | B0047 | 8 | 9 | 00009.csv | 1.483558
charge | [2010. 7. 22. 7. 50. 21.625] | 4 | B0047 | 9 | 10 | 00010.csv
discharge | [2010. 7. 22. 10. 51. 48.203] | 4 | B0047 | 10 | 11 | 00011.csv | 1.467139
charge | [2010. 7. 22. 12. 25. 3.656] | 4 | B0047 | 11 | 12 | 00012.csv
discharge | [2010. 7. 22. 15. 26. 29.359] | 4 | B0047 | 12 | 13 | 00013.csv | 1.448858
impedance | [2010. 7. 22. 17. 3. 7.062] | 24 | B0047 | 13 | 14 | 00014.csv |  | 0.05963792 | 0.2103987
charge | [2010. 7. 22. 17. 34. 59.312] | 4 | B0047 | 14 | 15 | 00015.csv
impedance | [2010. 7. 22. 20. 40. 25.5] | 24 | B0047 | 15 | 16 | 00016.csv |  | 0.05512505 | 0.1754882
discharge | [2010. 7. 23. 9. 59. 8.718] | 4 | B0047 | 16 | 17 | 00017.csv | 1.445853
impedance | [2010. 7. 23. 11. 35. 36.875] | 24 | B0047 | 17 | 18 | 00018.csv |  | 0.05887849 | 0.1909569
charge | [2010. 7. 23. 12. 7. 29.25] | 4 | B0047 | 18 | 19 | 00019.csv
impedance | [2010. 7. 23. 15. 12. 59.218] | 24 | B0047 | 19 | 20 | 00020.csv |  | 0.05281282 | 0.1722515
discharge | [2010. 7. 23. 15. 44. 51.671] | 4 | B0047 | 20 | 21 | 00021.csv | 1.431118
charge | [2010. 7. 23. 17. 17. 36.625] | 4 | B0047 | 21 | 22 | 00022.csv
discharge | [2010. 7. 23. 20. 19. 2.359] | 4 | B0047 | 22 | 23 | 00023.csv | 1.419275
charge | [2010. 7. 23. 21. 50. 50.578] | 4 | B0047 | 23 | 24 | 00024.csv
discharge | [2010. 7. 24. 0. 52. 14.625] | 4 | B0047 | 24 | 25 | 00025.csv | 1.399997
charge | [2.0100e+03 7.0000e+00 2.4000e+01 2.0000e+00 2.3000e+01 2.1453e+01] | 4 | B0047 | 25 | 26 | 00026.csv
discharge | [2010. 7. 24. 5. 24. 46.453] | 4 | B0047 | 26 | 27 | 00027.csv | 1.388516
charge | [2010. 7. 24. 6. 55. 11.046] | 4 | B0047 | 27 | 28 | 00028.csv
discharge | [2010 7 24 9 56 39] | 4 | B0047 | 28 | 29 | 00029.csv | 1.365223
impedance | [2010. 7. 24. 11. 30. 35.656] | 24 | B0047 | 29 | 30 | 00030.csv |  | 0.0575166 | 0.1963644
charge | [2.010e+03 7.000e+00 2.400e+01 1.200e+01 2.000e+00 2.839e+01] | 4 | B0047 | 30 | 31 | 00031.csv
impedance | [2010. 7. 24. 15. 7. 54.015] | 24 | B0047 | 31 | 32 | 00032.csv |  | 0.05353424 | 0.1777073
discharge | [2010. 7. 27. 16. 12. 5.718] | 4 | B0047 | 32 | 33 | 00033.csv | 1.406044
impedance | [2010. 7. 27. 17. 47. 10.5] | 24 | B0047 | 33 | 34 | 00034.csv |  | 0.06203113 | 0.2008979
charge | [2010. 7. 27. 18. 19. 3.281] | 4 | B0047 | 34 | 35 | 00035.csv
impedance | [2010. 7. 27. 21. 24. 31.406] | 24 | B0047 | 35 | 36 | 00036.csv |  | 0.0585849 | 0.1841541
discharge | [2010. 7. 27. 21. 56. 24.312] | 4 | B0047 | 36 | 37 | 00037.csv | 1.405754
charge | [2010. 7. 27. 23. 28. 8.828] | 4 | B0047 | 37 | 38 | 00038.csv
discharge | [2.0100e+03 7.0000e+00 2.8000e+01 2.0000e+00 2.9000e+01 3.7343e+01] | 4 | B0047 | 38 | 39 | 00039.csv | 1.386766
charge | [2010. 7. 28. 4. 0. 28.265] | 4 | B0047 | 39 | 40 | 00040.csv
discharge | [2.0100e+03 7.0000e+00 2.8000e+01 7.0000e+00 1.0000e+00 5.7687e+01] | 4 | B0047 | 40 | 41 | 00041.csv | 1.370505
charge | [2010. 7. 28. 8. 31. 35.609] | 4 | B0047 | 41 | 42 | 00042.csv
discharge | [2.010e+03 7.000e+00 2.800e+01 1.100e+01 3.300e+01 1.828e+00] | 4 | B0047 | 42 | 43 | 00043.csv | 1.349743
charge | [2.010e+03 7.000e+00 2.800e+01 1.300e+01 2.000e+00 8.531e+00] | 4 | B0047 | 43 | 44 | 00044.csv
discharge | [2010. 7. 28. 16. 3. 39.015] | 4 | B0047 | 44 | 45 | 00045.csv | 1.325153
impedance | [2.01e+03 7.00e+00 2.80e+01 1.70e+01 3.60e+01 7.34e-01] | 24 | B0047 | 45 | 46 | 00046.csv |  | 0.06241052 | 0.2143932
charge | [2010. 7. 28. 18. 7. 53.906] | 4 | B0047 | 46 | 47 | 00047.csv
impedance | [2010. 7. 28. 21. 13. 22.187] | 24 | B0047 | 47 | 48 | 00048.csv |  | 0.05808944 | 0.1866897
discharge | [2010. 7. 28. 21. 45. 15.5] | 4 | B0047 | 48 | 49 | 00049.csv | 1.311194
charge | [2.01e+03 7.00e+00 2.80e+01 2.30e+01 1.30e+01 7.96e-01] | 4 | B0047 | 49 | 50 | 00050.csv
discharge | [2.0100e+03 7.0000e+00 2.9000e+01 2.0000e+00 1.4000e+01 2.9703e+01] | 4 | B0047 | 50 | 51 | 00051.csv | 0
charge | [2.0100e+03 7.0000e+00 2.9000e+01 2.0000e+00 5.5000e+01 5.2843e+01] | 4 | B0047 | 51 | 52 | 00052.csv
discharge | [2010. 7. 29. 5. 57. 18.515] | 4 | B0047 | 52 | 53 | 00053.csv | 1.339423
charge | [2010. 7. 29. 7. 27. 57.484] | 4 | B0047 | 53 | 54 | 00054.csv
discharge | [2010. 7. 29. 10. 29. 29.765] | 4 | B0047 | 54 | 55 | 00055.csv | 1.284916
charge | [2010. 7. 29. 11. 56. 11.593] | 4 | B0047 | 55 | 56 | 00056.csv
discharge | [2010. 7. 29. 14. 57. 39.921] | 4 | B0047 | 56 | 57 | 00057.csv | 1.281719
impedance | [2010. 7. 29. 16. 27. 30.14] | 24 | B0047 | 57 | 58 | 00058.csv |  | 0.06545446 | 0.2214535
charge | [2010. 7. 29. 16. 59. 23.625] | 4 | B0047 | 58 | 59 | 00059.csv
impedance | [2010. 7. 29. 20. 4. 55.562] | 24 | B0047 | 59 | 60 | 00060.csv |  | 0.05889356 | 0.2028386
discharge | [2010. 7. 29. 20. 36. 49.093] | 4 | B0047 | 60 | 61 | 00061.csv | 1.260005
charge | [2.0100e+03 7.0000e+00 2.9000e+01 2.2000e+01 2.0000e+00 1.5765e+01] | 4 | B0047 | 61 | 62 | 00062.csv
discharge | [2.0100e+03 7.0000e+00 3.0000e+01 1.0000e+00 3.0000e+00 4.8203e+01] | 4 | B0047 | 62 | 63 | 00063.csv | 1.26607
charge | [2.0100e+03 7.0000e+00 3.0000e+01 2.0000e+00 2.8000e+01 4.1125e+01] | 4 | B0047 | 63 | 64 | 00064.csv
discharge | [2010. 7. 30. 5. 30. 13.453] | 4 | B0047 | 64 | 65 | 00065.csv | 1.241359
charge | [2010. 7. 30. 6. 54. 35.109] | 4 | B0047 | 65 | 66 | 00066.csv
discharge | [2010. 7. 30. 9. 56. 7.796] | 4 | B0047 | 66 | 67 | 00067.csv | 1.229887
charge | [2010. 7. 30. 11. 19. 35.093] | 4 | B0047 | 67 | 68 | 00068.csv
discharge | [2010. 7. 30. 14. 21. 3.875] | 4 | B0047 | 68 | 69 | 00069.csv | 1.228089
impedance | [2010. 7. 30. 15. 48. 12.125] | 24 | B0047 | 69 | 70 | 00070.csv |  | 0.067437 | 0.2318215
charge | [2010 7 30 16 20 6] | 4 | B0047 | 70 | 71 | 00071.csv
impedance | [2010. 7. 30. 19. 25. 34.984] | 24 | B0047 | 71 | 72 | 00072.csv |  | 0.06065747 | 0.2139968
discharge | [2010. 7. 30. 19. 57. 28.859] | 4 | B0047 | 72 | 73 | 00073.csv | 1.213986
charge | [2010. 7. 30. 21. 20. 14.843] | 4 | B0047 | 73 | 74 | 00074.csv
discharge | [2010. 7. 31. 0. 21. 41.812] | 4 | B0047 | 74 | 75 | 00075.csv | 1.217344
charge | [2.0100e+03 7.0000e+00 3.1000e+01 1.0000e+00 4.3000e+01 5.7734e+01] | 4 | B0047 | 75 | 76 | 00076.csv
discharge | [2010. 7. 31. 4. 45. 24.171] | 4 | B0047 | 76 | 77 | 00077.csv | 1.207345
charge | [2010. 7. 31. 6. 7. 5.562] | 4 | B0047 | 77 | 78 | 00078.csv
discharge | [2010. 7. 31. 9. 8. 38.406] | 4 | B0047 | 78 | 79 | 00079.csv | 1.18804
charge | [2010. 7. 31. 10. 29. 39.359] | 4 | B0047 | 79 | 80 | 00080.csv
discharge | [2010. 7. 31. 13. 31. 7.296] | 4 | B0047 | 80 | 81 | 00081.csv | 1.186305
impedance | [2010. 7. 31. 14. 55. 48.421] | 24 | B0047 | 81 | 82 | 00082.csv |  | 0.07010015 | 0.229878
charge | [2010. 7. 31. 15. 27. 42.562] | 4 | B0047 | 82 | 83 | 00083.csv
impedance | [2010. 7. 31. 18. 33. 11.796] | 24 | B0047 | 83 | 84 | 00084.csv |  | 0.06550718 | 0.2035516
discharge | [2010. 8. 3. 15. 52. 53.046] | 4 | B0047 | 84 | 85 | 00085.csv | 1.261394
impedance | [2010. 8. 3. 17. 20. 28.062] | 24 | B0047 | 85 | 86 | 00086.csv |  | 0.06547505 | 0.236929
charge | [2010. 8. 3. 17. 52. 22.375] | 4 | B0047 | 86 | 87 | 00087.csv
impedance | [2010. 8. 3. 20. 57. 49.484] | 24 | B0047 | 87 | 88 | 00088.csv |  | 0.06405018 | 0.2030937
discharge | [2010. 8. 3. 21. 29. 43.953] | 4 | B0047 | 88 | 89 | 00089.csv | 1.264825
charge | [2010. 8. 3. 22. 54. 43.062] | 4 | B0047 | 89 | 90 | 00090.csv
discharge | [2.0100e+03 8.0000e+00 4.0000e+00 1.0000e+00 5.6000e+01 1.2734e+01] | 4 | B0047 | 90 | 91 | 00091.csv | 1.246649
charge | [2010. 8. 4. 3. 19. 23.25] | 4 | B0047 | 91 | 92 | 00092.csv
discharge | [2010. 8. 4. 6. 20. 57.078] | 4 | B0047 | 92 | 93 | 00093.csv | 1.233392
charge | [2010. 8. 4. 7. 43. 19.828] | 4 | B0047 | 93 | 94 | 00094.csv
discharge | [2010. 8. 4. 10. 44. 49.39] | 4 | B0047 | 94 | 95 | 00095.csv | 1.212925
charge | [2010. 8. 4. 12. 6. 28.531] | 4 | B0047 | 95 | 96 | 00096.csv
discharge | [2010. 8. 4. 15. 7. 58.828] | 4 | B0047 | 96 | 97 | 00097.csv | 1.199911
impedance | [2010. 8. 4. 16. 32. 38.906] | 24 | B0047 | 97 | 98 | 00098.csv |  | 0.06709824 | 0.2303958
charge | [2010. 8. 4. 17. 4. 33.625] | 4 | B0047 | 98 | 99 | 00099.csv
impedance | [2010. 8. 4. 20. 10. 4.812] | 24 | B0047 | 99 | 100 | 00100.csv |  | 0.06583335 | 0.2204416
discharge | [2010. 8. 4. 20. 41. 59.5] | 4 | B0047 | 100 | 101 | 00101.csv | 1.190256
charge | [2.0100e+03 8.0000e+00 4.0000e+00 2.2000e+01 2.0000e+00 3.3781e+01] | 4 | B0047 | 101 | 102 | 00102.csv
discharge | [2.010e+03 8.000e+00 5.000e+00 1.000e+00 4.000e+00 3.312e+00] | 4 | B0047 | 102 | 103 | 00103.csv | 1.189256
charge | [2.0100e+03 8.0000e+00 5.0000e+00 2.0000e+00 2.3000e+01 3.5171e+01] | 4 | B0047 | 103 | 104 | 00104.csv
discharge | [2010. 8. 5. 5. 25. 7.906] | 4 | B0047 | 104 | 105 | 00105.csv | 1.16707
charge | [2010. 8. 5. 6. 44. 4.281] | 4 | B0047 | 105 | 106 | 00106.csv
discharge | [2010. 8. 5. 9. 45. 36.39] | 4 | B0047 | 106 | 107 | 00107.csv | 1.161535
charge | [2010. 8. 5. 11. 4. 13.765] | 4 | B0047 | 107 | 108 | 00108.csv
discharge | [2010. 8. 5. 14. 5. 44.828] | 4 | B0047 | 108 | 109 | 00109.csv | 1.155556
impedance | [2010. 8. 5. 15. 27. 47.125] | 24 | B0047 | 109 | 110 | 00110.csv |  | 0.06982104 | 0.2478718
charge | [2010. 8. 5. 15. 59. 42.062] | 4 | B0047 | 110 | 111 | 00111.csv
impedance | [2010. 8. 5. 19. 5. 13.171] | 24 | B0047 | 111 | 112 | 00112.csv |  | 0.06878781 | 0.2136034
discharge | [2010. 8. 5. 19. 37. 8.125] | 4 | B0047 | 112 | 113 | 00113.csv | 1.148852
charge | [2010. 8. 5. 20. 54. 47.218] | 4 | B0047 | 113 | 114 | 00114.csv
discharge | [2010. 8. 5. 23. 56. 22.437] | 4 | B0047 | 114 | 115 | 00115.csv | 1.143573
charge | [2.0100e+03 8.0000e+00 6.0000e+00 1.0000e+00 1.3000e+01 2.8265e+01] | 4 | B0047 | 115 | 116 | 00116.csv
discharge | [2010. 8. 6. 4. 15. 3.234] | 4 | B0047 | 116 | 117 | 00117.csv | 1.141802
charge | [2010. 8. 6. 5. 31. 48.156] | 4 | B0047 | 117 | 118 | 00118.csv
discharge | [2010. 8. 6. 8. 33. 24.75] | 4 | B0047 | 118 | 119 | 00119.csv | 1.136059
charge | [2010. 8. 6. 9. 49. 49.937] | 4 | B0047 | 119 | 120 | 00120.csv
discharge | [2010 8 6 12 51 21] | 4 | B0047 | 120 | 121 | 00121.csv | 1.123636
impedance | [2010. 8. 6. 14. 11. 12.234] | 24 | B0047 | 121 | 122 | 00122.csv |  | 0.07117358 | 0.2368598
charge | [2010. 8. 6. 14. 43. 7.578] | 4 | B0047 | 122 | 123 | 00123.csv
impedance | [2010. 8. 6. 17. 48. 41.937] | 24 | B0047 | 123 | 124 | 00124.csv |  | 0.06704246 | 0.2239462
discharge | [2010. 8. 6. 18. 20. 37.375] | 4 | B0047 | 124 | 125 | 00125.csv | 1.13205
charge | [2010. 8. 6. 19. 36. 20.187] | 4 | B0047 | 125 | 126 | 00126.csv
discharge | [2010. 8. 6. 22. 37. 51.968] | 4 | B0047 | 126 | 127 | 00127.csv | 1.11701
charge | [2010. 8. 6. 23. 53. 10.89] | 4 | B0047 | 127 | 128 | 00128.csv
discharge | [2.0100e+03 8.0000e+00 7.0000e+00 2.0000e+00 5.4000e+01 4.6296e+01] | 4 | B0047 | 128 | 129 | 00129.csv | 1.120043
charge | [2010. 8. 7. 4. 9. 31.812] | 4 | B0047 | 129 | 130 | 00130.csv
discharge | [2010. 8. 7. 7. 11. 8.671] | 4 | B0047 | 130 | 131 | 00131.csv | 1.105977
charge | [2010. 8. 7. 8. 25. 18.796] | 4 | B0047 | 131 | 132 | 00132.csv
discharge | [2010. 8. 7. 11. 26. 50.984] | 4 | B0047 | 132 | 133 | 00133.csv | 0
impedance | [2010. 8. 7. 12. 32. 26.234] | 24 | B0047 | 133 | 134 | 00134.csv |  | 0.07023261 | 0.2432324
charge | [2010. 8. 7. 13. 4. 21.953] | 4 | B0047 | 134 | 135 | 00135.csv
impedance | [2010. 8. 7. 16. 9. 53.89] | 24 | B0047 | 135 | 136 | 00136.csv |  | 0.067687 | 0.2222905
discharge | [2010. 8. 10. 15. 39. 28.921] | 4 | B0047 | 136 | 137 | 00137.csv | 1.19079
impedance | [2010. 8. 10. 17. 4. 18.343] | 24 | B0047 | 137 | 138 | 00138.csv |  | 0.07161978 | 0.2340372
charge | [2010. 8. 10. 17. 36. 14.109] | 4 | B0047 | 138 | 139 | 00139.csv
impedance | [2010. 8. 10. 20. 41. 53.921] | 24 | B0047 | 139 | 140 | 00140.csv |  | 0.07068109 | 0.1952852
discharge | [2010. 8. 10. 21. 13. 49.64] | 4 | B0047 | 140 | 141 | 00141.csv | 1.201239
charge | [2010. 8. 10. 22. 33. 31.875] | 4 | B0047 | 141 | 142 | 00142.csv
discharge | [2.010e+03 8.000e+00 1.100e+01 1.000e+00 3.500e+01 2.781e+00] | 4 | B0047 | 142 | 143 | 00143.csv | 1.190691
charge | [2.0100e+03 8.0000e+00 1.1000e+01 2.0000e+00 5.3000e+01 2.2453e+01] | 4 | B0047 | 143 | 144 | 00144.csv
discharge | [2010. 8. 11. 5. 54. 59.281] | 4 | B0047 | 144 | 145 | 00145.csv | 1.176438
charge | [2010. 8. 11. 7. 12. 27.125] | 4 | B0047 | 145 | 146 | 00146.csv
discharge | [2010. 8. 11. 10. 14. 4.421] | 4 | B0047 | 146 | 147 | 00147.csv | 1.162811
charge | [2010. 8. 11. 11. 31. 14.703] | 4 | B0047 | 147 | 148 | 00148.csv
discharge | [2010. 8. 11. 14. 32. 46.656] | 4 | B0047 | 148 | 149 | 00149.csv | 1.151615
impedance | [2010. 8. 11. 15. 53. 17.5] | 24 | B0047 | 149 | 150 | 00150.csv |  | 0.07509561 | 0.2385801
charge | [2010. 8. 11. 16. 25. 13.593] | 4 | B0047 | 150 | 151 | 00151.csv
impedance | [2010. 8. 11. 19. 30. 44.109] | 24 | B0047 | 151 | 152 | 00152.csv |  | 0.07216164 | 0.2134681
discharge | [2010. 8. 12. 12. 34. 22.109] | 4 | B0047 | 152 | 153 | 00153.csv | 1.158367
impedance | [2010 8 12 13 55 19] | 24 | B0047 | 153 | 154 | 00154.csv |  | 0.07446992 | 0.2288137
charge | [2010. 8. 12. 14. 27. 15.14] | 4 | B0047 | 154 | 155 | 00155.csv
impedance | [2010. 8. 12. 17. 32. 50.875] | 24 | B0047 | 155 | 156 | 00156.csv |  | 0.07206578 | 0.2169966
discharge | [2010. 8. 12. 18. 4. 47.218] | 4 | B0047 | 156 | 157 | 00157.csv | 1.169229
charge | [2010. 8. 12. 19. 22. 39.406] | 4 | B0047 | 157 | 158 | 00158.csv
discharge | [2010. 8. 12. 22. 24. 12.484] | 4 | B0047 | 158 | 159 | 00159.csv | 1.158815
charge | [2010. 8. 12. 23. 40. 56.125] | 4 | B0047 | 159 | 160 | 00160.csv
discharge | [2.0100e+03 8.0000e+00 1.3000e+01 2.0000e+00 4.2000e+01 3.2031e+01] | 4 | B0047 | 160 | 161 | 00161.csv | 1.143959
charge | [2010. 8. 13. 3. 58. 7.187] | 4 | B0047 | 161 | 162 | 00162.csv
discharge | [2010. 8. 13. 6. 59. 39.343] | 4 | B0047 | 162 | 163 | 00163.csv | 1.138394
charge | [2010. 8. 13. 8. 14. 54.843] | 4 | B0047 | 163 | 164 | 00164.csv
discharge | [2010. 8. 13. 11. 16. 29.328] | 4 | B0047 | 164 | 165 | 00165.csv | 0
impedance | [2010. 8. 13. 11. 55. 20.859] | 24 | B0047 | 165 | 166 | 00166.csv |  | 0.07588156 | 0.2171697
charge | [2010. 8. 13. 12. 27. 18.593] | 4 | B0047 | 166 | 167 | 00167.csv
impedance | [2010. 8. 13. 15. 32. 55.359] | 24 | B0047 | 167 | 168 | 00168.csv |  | 0.07280053 | 0.216741
discharge | [2010. 8. 16. 10. 57. 7.937] | 4 | B0047 | 168 | 169 | 00169.csv | 1.22131
impedance | [2010. 8. 16. 12. 24. 17.453] | 24 | B0047 | 169 | 170 | 00170.csv |  | 0.07227738 | 0.2370748
charge | [2010. 8. 16. 12. 56. 14.546] | 4 | B0047 | 170 | 171 | 00171.csv
impedance | [2.0100e+03 8.0000e+00 1.6000e+01 1.6000e+01 1.0000e+00 5.2046e+01] | 24 | B0047 | 171 | 172 | 00172.csv |  | 0.07278328 | 0.215206
discharge | [2010. 8. 16. 16. 33. 48.968] | 4 | B0047 | 172 | 173 | 00173.csv | 1.203106
charge | [2010. 8. 16. 17. 53. 19.203] | 4 | B0047 | 173 | 174 | 00174.csv
discharge | [2010. 8. 16. 20. 54. 56.609] | 4 | B0047 | 174 | 175 | 00175.csv | 1.189715
charge | [2010. 8. 16. 22. 13. 2.812] | 4 | B0047 | 175 | 176 | 00176.csv
discharge | [2.0100e+03 8.0000e+00 1.7000e+01 1.0000e+00 1.4000e+01 4.2109e+01] | 4 | B0047 | 176 | 177 | 00177.csv | 1.177423
charge | [2010 8 17 2 32 20] | 4 | B0047 | 177 | 178 | 00178.csv
discharge | [2010. 8. 17. 5. 33. 53.718] | 4 | B0047 | 178 | 179 | 00179.csv | 1.158443
charge | [2010. 8. 17. 6. 50. 25.203] | 4 | B0047 | 179 | 180 | 00180.csv
discharge | [2010. 8. 17. 9. 52. 5.375] | 4 | B0047 | 180 | 181 | 00181.csv | 1.156709
impedance | [2.010e+03 8.000e+00 1.700e+01 1.100e+01 1.200e+01 1.125e+00] | 24 | B0047 | 181 | 182 | 00182.csv |  | 0.0743636 | 0.2340863
charge | [2010. 8. 17. 11. 43. 58.265] | 4 | B0047 | 182 | 183 | 00183.csv
impedance | [2010. 8. 17. 14. 49. 38.671] | 24 | B0047 | 183 | 184 | 00184.csv |  | 0.0730047 | 0.2217137
discharge | [2010. 7. 21. 15. 0. 35.093] | 4 | B0045 | 0 | 185 | 00185.csv | 1.081979
impedance | [2010. 7. 21. 16. 53. 45.968] | 24 | B0045 | 1 | 186 | 00186.csv |  | 0.07262833 | 0.2456529
charge | [2010. 7. 21. 17. 25. 40.671] | 4 | B0045 | 2 | 187 | 00187.csv
impedance | [2010 7 21 20 31 5] | 24 | B0045 | 3 | 188 | 00188.csv |  | 0.06508672 | 0.2144103
discharge | [2.0100e+03 7.0000e+00 2.1000e+01 2.1000e+01 2.0000e+00 5.6984e+01] | 4 | B0045 | 4 | 189 | 00189.csv | 0.9279524
charge | [2010. 7. 21. 22. 38. 43.484] | 4 | B0045 | 5 | 190 | 00190.csv
discharge | [2.010e+03 7.000e+00 2.200e+01 1.000e+00 4.000e+01 6.218e+00] | 4 | B0045 | 6 | 191 | 00191.csv | 0.8851936
charge | [2010. 7. 22. 3. 14. 53.218] | 4 | B0045 | 7 | 192 | 00192.csv
discharge | [2010. 7. 22. 6. 16. 21.781] | 4 | B0045 | 8 | 193 | 00193.csv | 0.8581011
charge | [2010. 7. 22. 7. 50. 21.625] | 4 | B0045 | 9 | 194 | 00194.csv
discharge | [2010. 7. 22. 10. 51. 48.203] | 4 | B0045 | 10 | 195 | 00195.csv | 0.8409352
charge | [2010. 7. 22. 12. 25. 3.656] | 4 | B0045 | 11 | 196 | 00196.csv
discharge | [2010. 7. 22. 15. 26. 29.359] | 4 | B0045 | 12 | 197 | 00197.csv | 0.8245472
impedance | [2010. 7. 22. 17. 3. 7.062] | 24 | B0045 | 13 | 198 | 00198.csv |  | 0.0715678 | 0.2291741
charge | [2010. 7. 22. 17. 34. 59.312] | 4 | B0045 | 14 | 199 | 00199.csv
impedance | [2010. 7. 22. 20. 40. 25.5] | 24 | B0045 | 15 | 200 | 00200.csv |  | 0.06496762 | 0.2113722
discharge | [2010. 7. 23. 9. 59. 8.718] | 4 | B0045 | 16 | 201 | 00201.csv | 0.793596
impedance | [2010. 7. 23. 11. 35. 36.875] | 24 | B0045 | 17 | 202 | 00202.csv |  | 0.07085905 | 0.2253678
charge | [2010. 7. 23. 12. 7. 29.25] | 4 | B0045 | 18 | 203 | 00203.csv
impedance | [2010. 7. 23. 15. 12. 59.218] | 24 | B0045 | 19 | 204 | 00204.csv |  | 0.06583453 | 0.22482
discharge | [2010. 7. 23. 15. 44. 51.671] | 4 | B0045 | 20 | 205 | 00205.csv | 0.8183676
charge | [2010. 7. 23. 17. 17. 36.625] | 4 | B0045 | 21 | 206 | 00206.csv
discharge | [2010. 7. 23. 20. 19. 2.359] | 4 | B0045 | 22 | 207 | 00207.csv | 0.7977644
charge | [2010. 7. 23. 21. 50. 50.578] | 4 | B0045 | 23 | 208 | 00208.csv
discharge | [2010. 7. 24. 0. 52. 14.625] | 4 | B0045 | 24 | 209 | 00209.csv | 0.7993777
charge | [2.0100e+03 7.0000e+00 2.4000e+01 2.0000e+00 2.3000e+01 2.1453e+01] | 4 | B0045 | 25 | 210 | 00210.csv
discharge | [2010. 7. 24. 5. 24. 46.453] | 4 | B0045 | 26 | 211 | 00211.csv | 0.7783107
charge | [2010. 7. 24. 6. 55. 11.046] | 4 | B0045 | 27 | 212 | 00212.csv
discharge | [2010 7 24 9 56 39] | 4 | B0045 | 28 | 213 | 00213.csv | 0.7803738
impedance | [2010. 7. 24. 11. 30. 35.656] | 24 | B0045 | 29 | 214 | 00214.csv |  | 0.07271612 | 0.2372893
charge | [2.010e+03 7.000e+00 2.400e+01 1.200e+01 2.000e+00 2.839e+01] | 4 | B0045 | 30 | 215 | 00215.csv
impedance | [2010. 7. 24. 15. 7. 54.015] | 24 | B0045 | 31 | 216 | 00216.csv |  | 0.06633054 | 0.2266884
discharge | [2010. 7. 27. 16. 12. 5.718] | 4 | B0045 | 32 | 217 | 00217.csv | 0.7713058
impedance | [2010. 7. 27. 17. 47. 10.5] | 24 | B0045 | 33 | 218 | 00218.csv |  | 0.07379392 | 0.2340281
charge | [2010. 7. 27. 18. 19. 3.281] | 4 | B0045 | 34 | 219 | 00219.csv
impedance | [2010. 7. 27. 21. 24. 31.406] | 24 | B0045 | 35 | 220 | 00220.csv |  | 0.06625716 | 0.2040387
discharge | [2010. 7. 27. 21. 56. 24.312] | 4 | B0045 | 36 | 221 | 00221.csv | 0.795279
charge | [2010. 7. 27. 23. 28. 8.828] | 4 | B0045 | 37 | 222 | 00222.csv
discharge | [2.0100e+03 7.0000e+00 2.8000e+01 2.0000e+00 2.9000e+01 3.7343e+01] | 4 | B0045 | 38 | 223 | 00223.csv | 0.7824128
charge | [2010. 7. 28. 4. 0. 28.265] | 4 | B0045 | 39 | 224 | 00224.csv
discharge | [2.0100e+03 7.0000e+00 2.8000e+01 7.0000e+00 1.0000e+00 5.7687e+01] | 4 | B0045 | 40 | 225 | 00225.csv | 0.7649415
charge | [2010. 7. 28. 8. 31. 35.609] | 4 | B0045 | 41 | 226 | 00226.csv
discharge | [2.010e+03 7.000e+00 2.800e+01 1.100e+01 3.300e+01 1.828e+00] | 4 | B0045 | 42 | 227 | 00227.csv | 0.7544899
charge | [2.010e+03 7.000e+00 2.800e+01 1.300e+01 2.000e+00 8.531e+00] | 4 | B0045 | 43 | 228 | 00228.csv
discharge | [2010. 7. 28. 16. 3. 39.015] | 4 | B0045 | 44 | 229 | 00229.csv | 0.7504049
impedance | [2.01e+03 7.00e+00 2.80e+01 1.70e+01 3.60e+01 7.34e-01] | 24 | B0045 | 45 | 230 | 00230.csv |  | 0.07407085 | 0.2471243
charge | [2010. 7. 28. 18. 7. 53.906] | 4 | B0045 | 46 | 231 | 00231.csv
impedance | [2010. 7. 28. 21. 13. 22.187] | 24 | B0045 | 47 | 232 | 00232.csv |  | 0.06777627 | 0.2253467
discharge | [2010. 7. 28. 21. 45. 15.5] | 4 | B0045 | 48 | 233 | 00233.csv | 0.7407258
charge | [2.01e+03 7.00e+00 2.80e+01 2.30e+01 1.30e+01 7.96e-01] | 4 | B0045 | 49 | 234 | 00234.csv
discharge | [2.0100e+03 7.0000e+00 2.9000e+01 2.0000e+00 1.4000e+01 2.9703e+01] | 4 | B0045 | 50 | 235 | 00235.csv | 0
charge | [2.0100e+03 7.0000e+00 2.9000e+01 2.0000e+00 5.5000e+01 5.2843e+01] | 4 | B0045 | 51 | 236 | 00236.csv
discharge | [2010. 7. 29. 5. 57. 18.515] | 4 | B0045 | 52 | 237 | 00237.csv | 0.7308526
charge | [2010. 7. 29. 7. 27. 57.484] | 4 | B0045 | 53 | 238 | 00238.csv
discharge | [2010. 7. 29. 10. 29. 29.765] | 4 | B0045 | 54 | 239 | 00239.csv | 0.7287256
charge | [2010. 7. 29. 11. 56. 11.593] | 4 | B0045 | 55 | 240 | 00240.csv
discharge | [2010. 7. 29. 14. 57. 39.921] | 4 | B0045 | 56 | 241 | 00241.csv | 0.7161023
impedance | [2010. 7. 29. 16. 27. 30.14] | 24 | B0045 | 57 | 242 | 00242.csv |  | 0.07553585 | 0.226963
charge | [2010. 7. 29. 16. 59. 23.625] | 4 | B0045 | 58 | 243 | 00243.csv
impedance | [2010. 7. 29. 20. 4. 55.562] | 24 | B0045 | 59 | 244 | 00244.csv |  | 0.06980563 | 0.2313918
discharge | [2010. 7. 29. 20. 36. 49.093] | 4 | B0045 | 60 | 245 | 00245.csv | 0.7129205
charge | [2.0100e+03 7.0000e+00 2.9000e+01 2.2000e+01 2.0000e+00 1.5765e+01] | 4 | B0045 | 61 | 246 | 00246.csv
discharge | [2.0100e+03 7.0000e+00 3.0000e+01 1.0000e+00 3.0000e+00 4.8203e+01] | 4 | B0045 | 62 | 247 | 00247.csv | 0.7141992
charge | [2.0100e+03 7.0000e+00 3.0000e+01 2.0000e+00 2.8000e+01 4.1125e+01] | 4 | B0045 | 63 | 248 | 00248.csv
discharge | [2010. 7. 30. 5. 30. 13.453] | 4 | B0045 | 64 | 249 | 00249.csv | 0.7190571
charge | [2010. 7. 30. 6. 54. 35.109] | 4 | B0045 | 65 | 250 | 00250.csv
discharge | [2010. 7. 30. 9. 56. 7.796] | 4 | B0045 | 66 | 251 | 00251.csv | 0.7173975
charge | [2010. 7. 30. 11. 19. 35.093] | 4 | B0045 | 67 | 252 | 00252.csv
discharge | [2010. 7. 30. 14. 21. 3.875] | 4 | B0045 | 68 | 253 | 00253.csv | 0.7071027
impedance | [2010. 7. 30. 15. 48. 12.125] | 24 | B0045 | 69 | 254 | 00254.csv |  | 0.07524064 | 0.2360679
charge | [2010 7 30 16 20 6] | 4 | B0045 | 70 | 255 | 00255.csv
impedance | [2010. 7. 30. 19. 25. 34.984] | 24 | B0045 | 71 | 256 | 00256.csv |  | 0.06950302 | 0.2267346
discharge | [2010. 7. 30. 19. 57. 28.859] | 4 | B0045 | 72 | 257 | 00257.csv | 0.7035312
charge | [2010. 7. 30. 21. 20. 14.843] | 4 | B0045 | 73 | 258 | 00258.csv
discharge | [2010. 7. 31. 0. 21. 41.812] | 4 | B0045 | 74 | 259 | 00259.csv | 0.6941108
charge | [2.0100e+03 7.0000e+00 3.1000e+01 1.0000e+00 4.3000e+01 5.7734e+01] | 4 | B0045 | 75 | 260 | 00260.csv
discharge | [2010. 7. 31. 4. 45. 24.171] | 4 | B0045 | 76 | 261 | 00261.csv | 0.6914114
charge | [2010. 7. 31. 6. 7. 5.562] | 4 | B0045 | 77 | 262 | 00262.csv
discharge | [2010. 7. 31. 9. 8. 38.406] | 4 | B0045 | 78 | 263 | 00263.csv | 0.6971552
charge | [2010. 7. 31. 10. 29. 39.359] | 4 | B0045 | 79 | 264 | 00264.csv
discharge | [2010. 7. 31. 13. 31. 7.296] | 4 | B0045 | 80 | 265 | 00265.csv | 0.683246
impedance | [2010. 7. 31. 14. 55. 48.421] | 24 | B0045 | 81 | 266 | 00266.csv |  | 0.07557825 | 0.2381588
charge | [2010. 7. 31. 15. 27. 42.562] | 4 | B0045 | 82 | 267 | 00267.csv
impedance | [2010. 7. 31. 18. 33. 11.796] | 24 | B0045 | 83 | 268 | 00268.csv |  | 0.0694793 | 0.2233163
discharge | [2010. 8. 3. 15. 52. 53.046] | 4 | B0045 | 84 | 269 | 00269.csv | 0.6822029
impedance | [2010. 8. 3. 17. 20. 28.062] | 24 | B0045 | 85 | 270 | 00270.csv |  | 0.07514816 | 0.2380586
charge | [2010. 8. 3. 17. 52. 22.375] | 4 | B0045 | 86 | 271 | 00271.csv
impedance | [2010. 8. 3. 20. 57. 49.484] | 24 | B0045 | 87 | 272 | 00272.csv |  | 0.06953401 | 0.2235369
discharge | [2010. 8. 3. 21. 29. 43.953] | 4 | B0045 | 88 | 273 | 00273.csv | 0.7289529
charge | [2010. 8. 3. 22. 54. 43.062] | 4 | B0045 | 89 | 274 | 00274.csv
discharge | [2.0100e+03 8.0000e+00 4.0000e+00 1.0000e+00 5.6000e+01 1.2734e+01] | 4 | B0045 | 90 | 275 | 00275.csv | 0.7139322
charge | [2010. 8. 4. 3. 19. 23.25] | 4 | B0045 | 91 | 276 | 00276.csv
discharge | [2010. 8. 4. 6. 20. 57.078] | 4 | B0045 | 92 | 277 | 00277.csv | 0.6957732
charge | [2010. 8. 4. 7. 43. 19.828] | 4 | B0045 | 93 | 278 | 00278.csv
discharge | [2010. 8. 4. 10. 44. 49.39] | 4 | B0045 | 94 | 279 | 00279.csv | 0.7018313
charge | [2010. 8. 4. 12. 6. 28.531] | 4 | B0045 | 95 | 280 | 00280.csv
discharge | [2010. 8. 4. 15. 7. 58.828] | 4 | B0045 | 96 | 281 | 00281.csv | 0.6911808
impedance | [2010. 8. 4. 16. 32. 38.906] | 24 | B0045 | 97 | 282 | 00282.csv |  | 0.07784269 | 0.254875
charge | [2010. 8. 4. 17. 4. 33.625] | 4 | B0045 | 98 | 283 | 00283.csv
impedance | [2010. 8. 4. 20. 10. 4.812] | 24 | B0045 | 99 | 284 | 00284.csv |  | 0.07028851 | 0.2247695
discharge | [2010. 8. 4. 20. 41. 59.5] | 4 | B0045 | 100 | 285 | 00285.csv | 0.684328
charge | [2.0100e+03 8.0000e+00 4.0000e+00 2.2000e+01 2.0000e+00 3.3781e+01] | 4 | B0045 | 101 | 286 | 00286.csv
discharge | [2.010e+03 8.000e+00 5.000e+00 1.000e+00 4.000e+00 3.312e+00] | 4 | B0045 | 102 | 287 | 00287.csv | 0.6741395
charge | [2.0100e+03 8.0000e+00 5.0000e+00 2.0000e+00 2.3000e+01 3.5171e+01] | 4 | B0045 | 103 | 288 | 00288.csv
discharge | [2010. 8. 5. 5. 25. 7.906] | 4 | B0045 | 104 | 289 | 00289.csv | 0.667007
charge | [2010. 8. 5. 6. 44. 4.281] | 4 | B0045 | 105 | 290 | 00290.csv
discharge | [2010. 8. 5. 9. 45. 36.39] | 4 | B0045 | 106 | 291 | 00291.csv | 0.6804085
charge | [2010. 8. 5. 11. 4. 13.765] | 4 | B0045 | 107 | 292 | 00292.csv
discharge | [2010. 8. 5. 14. 5. 44.828] | 4 | B0045 | 108 | 293 | 00293.csv | 0.6617864
impedance | [2010. 8. 5. 15. 27. 47.125] | 24 | B0045 | 109 | 294 | 00294.csv |  | 0.07665662 | 0.2524318
charge | [2010. 8. 5. 15. 59. 42.062] | 4 | B0045 | 110 | 295 | 00295.csv
impedance | [2010. 8. 5. 19. 5. 13.171] | 24 | B0045 | 111 | 296 | 00296.csv |  | 0.07265625 | 0.2175193
discharge | [2010. 8. 5. 19. 37. 8.125] | 4 | B0045 | 112 | 297 | 00297.csv | 0.6623169
charge | [2010. 8. 5. 20. 54. 47.218] | 4 | B0045 | 113 | 298 | 00298.csv
discharge | [2010. 8. 5. 23. 56. 22.437] | 4 | B0045 | 114 | 299 | 00299.csv | 0.6679358
charge | [2.0100e+03 8.0000e+00 6.0000e+00 1.0000e+00 1.3000e+01 2.8265e+01] | 4 | B0045 | 115 | 300 | 00300.csv
discharge | [2010. 8. 6. 4. 15. 3.234] | 4 | B0045 | 116 | 301 | 00301.csv | 0.6488991
charge | [2010. 8. 6. 5. 31. 48.156] | 4 | B0045 | 117 | 302 | 00302.csv
discharge | [2010. 8. 6. 8. 33. 24.75] | 4 | B0045 | 118 | 303 | 00303.csv | 0.6503639
charge | [2010. 8. 6. 9. 49. 49.937] | 4 | B0045 | 119 | 304 | 00304.csv
discharge | [2010 8 6 12 51 21] | 4 | B0045 | 120 | 305 | 00305.csv | 0.6572078
impedance | [2010. 8. 6. 14. 11. 12.234] | 24 | B0045 | 121 | 306 | 00306.csv |  | 0.07666311 | 0.2688665
charge | [2010. 8. 6. 14. 43. 7.578] | 4 | B0045 | 122 | 307 | 00307.csv
impedance | [2010. 8. 6. 17. 48. 41.937] | 24 | B0045 | 123 | 308 | 00308.csv |  | 0.07168773 | 0.2494326
discharge | [2010. 8. 6. 18. 20. 37.375] | 4 | B0045 | 124 | 309 | 00309.csv | 0.6363517
charge | [2010. 8. 6. 19. 36. 20.187] | 4 | B0045 | 125 | 310 | 00310.csv
discharge | [2010. 8. 6. 22. 37. 51.968] | 4 | B0045 | 126 | 311 | 00311.csv | 0.6536449
charge | [2010. 8. 6. 23. 53. 10.89] | 4 | B0045 | 127 | 312 | 00312.csv
discharge | [2.0100e+03 8.0000e+00 7.0000e+00 2.0000e+00 5.4000e+01 4.6296e+01] | 4 | B0045 | 128 | 313 | 00313.csv | 0.6391428
charge | [2010. 8. 7. 4. 9. 31.812] | 4 | B0045 | 129 | 314 | 00314.csv
discharge | [2010. 8. 7. 7. 11. 8.671] | 4 | B0045 | 130 | 315 | 00315.csv | 0.6482206
charge | [2010. 8. 7. 8. 25. 18.796] | 4 | B0045 | 131 | 316 | 00316.csv
discharge | [2010. 8. 7. 11. 26. 50.984] | 4 | B0045 | 132 | 317 | 00317.csv | 0.6287957
impedance | [2010. 8. 7. 12. 32. 26.234] | 24 | B0045 | 133 | 318 | 00318.csv |  | 0.07651044 | 0.2518232
charge | [2010. 8. 7. 13. 4. 21.953] | 4 | B0045 | 134 | 319 | 00319.csv
impedance | [2010. 8. 7. 16. 9. 53.89] | 24 | B0045 | 135 | 320 | 00320.csv |  | 0.0716379 | 0.2435674
discharge | [2010. 8. 10. 15. 39. 28.921] | 4 | B0045 | 136 | 321 | 00321.csv | 0.6380572
impedance | [2010. 8. 10. 17. 4. 18.343] | 24 | B0045 | 137 | 322 | 00322.csv |  | 0.0790344 | 0.2539875
charge | [2010. 8. 10. 17. 36. 14.109] | 4 | B0045 | 138 | 323 | 00323.csv
impedance | [2010. 8. 10. 20. 41. 53.921] | 24 | B0045 | 139 | 324 | 00324.csv |  | 0.0730923 | 0.2405557
discharge | [2010. 8. 10. 21. 13. 49.64] | 4 | B0045 | 140 | 325 | 00325.csv | 0.6554825
charge | [2010. 8. 10. 22. 33. 31.875] | 4 | B0045 | 141 | 326 | 00326.csv
discharge | [2.010e+03 8.000e+00 1.100e+01 1.000e+00 3.500e+01 2.781e+00] | 4 | B0045 | 142 | 327 | 00327.csv | 0.6484935
charge | [2.0100e+03 8.0000e+00 1.1000e+01 2.0000e+00 5.3000e+01 2.2453e+01] | 4 | B0045 | 143 | 328 | 00328.csv
discharge | [2010. 8. 11. 5. 54. 59.281] | 4 | B0045 | 144 | 329 | 00329.csv | 0.6454072
charge | [2010. 8. 11. 7. 12. 27.125] | 4 | B0045 | 145 | 330 | 00330.csv
discharge | [2010. 8. 11. 10. 14. 4.421] | 4 | B0045 | 146 | 331 | 00331.csv | 0.6427008
charge | [2010. 8. 11. 11. 31. 14.703] | 4 | B0045 | 147 | 332 | 00332.csv
discharge | [2010. 8. 11. 14. 32. 46.656] | 4 | B0045 | 148 | 333 | 00333.csv | 0.6352455
impedance | [2010. 8. 11. 15. 53. 17.5] | 24 | B0045 | 149 | 334 | 00334.csv |  | 0.07819963 | 0.2602762
charge | [2010. 8. 11. 16. 25. 13.593] | 4 | B0045 | 150 | 335 | 00335.csv
impedance | [2010. 8. 11. 19. 30. 44.109] | 24 | B0045 | 151 | 336 | 00336.csv |  | 0.07196197 | 0.2371063
discharge | [2010. 8. 12. 12. 34. 22.109] | 4 | B0045 | 152 | 337 | 00337.csv | 0.615676
impedance | [2010 8 12 13 55 19] | 24 | B0045 | 153 | 338 | 00338.csv |  | 0.07678815 | 0.244168
charge | [2010. 8. 12. 14. 27. 15.14] | 4 | B0045 | 154 | 339 | 00339.csv
impedance | [2010. 8. 12. 17. 32. 50.875] | 24 | B0045 | 155 | 340 | 00340.csv |  | 0.07339044 | 0.2523683
discharge | [2010. 8. 12. 18. 4. 47.218] | 4 | B0045 | 156 | 341 | 00341.csv | 0.6170834
charge | [2010. 8. 12. 19. 22. 39.406] | 4 | B0045 | 157 | 342 | 00342.csv
discharge | [2010. 8. 12. 22. 24. 12.484] | 4 | B0045 | 158 | 343 | 00343.csv | 0.6434227
charge | [2010. 8. 12. 23. 40. 56.125] | 4 | B0045 | 159 | 344 | 00344.csv
discharge | [2.0100e+03 8.0000e+00 1.3000e+01 2.0000e+00 4.2000e+01 3.2031e+01] | 4 | B0045 | 160 | 345 | 00345.csv | 0.6278124
charge | [2010. 8. 13. 3. 58. 7.187] | 4 | B0045 | 161 | 346 | 00346.csv
discharge | [2010. 8. 13. 6. 59. 39.343] | 4 | B0045 | 162 | 347 | 00347.csv | 0.6290078
charge | [2010. 8. 13. 8. 14. 54.843] | 4 | B0045 | 163 | 348 | 00348.csv
discharge | [2010. 8. 13. 11. 16. 29.328] | 4 | B0045 | 164 | 349 | 00349.csv | 0
impedance | [2010. 8. 13. 11. 55. 20.859] | 24 | B0045 | 165 | 350 | 00350.csv |  | 0.07710169 | 0.2338087
charge | [2010. 8. 13. 12. 27. 18.593] | 4 | B0045 | 166 | 351 | 00351.csv
impedance | [2010. 8. 13. 15. 32. 55.359] | 24 | B0045 | 167 | 352 | 00352.csv |  | 0.07391032 | 0.2501677
discharge | [2010. 8. 16. 10. 57. 7.937] | 4 | B0045 | 168 | 353 | 00353.csv | 0.6266356
impedance | [2010. 8. 16. 12. 24. 17.453] | 24 | B0045 | 169 | 354 | 00354.csv |  | 0.07644354 | 0.2564473
charge | [2010. 8. 16. 12. 56. 14.546] | 4 | B0045 | 170 | 355 | 00355.csv
impedance | [2.0100e+03 8.0000e+00 1.6000e+01 1.6000e+01 1.0000e+00 5.2046e+01] | 24 | B0045 | 171 | 356 | 00356.csv |  | 0.07303309 | 0.2338746
discharge | [2010. 8. 16. 16. 33. 48.968] | 4 | B0045 | 172 | 357 | 00357.csv | 0.6495814
charge | [2010. 8. 16. 17. 53. 19.203] | 4 | B0045 | 173 | 358 | 00358.csv
discharge | [2010. 8. 16. 20. 54. 56.609] | 4 | B0045 | 174 | 359 | 00359.csv | 0.6337485
charge | [2010. 8. 16. 22. 13. 2.812] | 4 | B0045 | 175 | 360 | 00360.csv
discharge | [2.0100e+03 8.0000e+00 1.7000e+01 1.0000e+00 1.4000e+01 4.2109e+01] | 4 | B0045 | 176 | 361 | 00361.csv | 0.6298551
charge | [2010 8 17 2 32 20] | 4 | B0045 | 177 | 362 | 00362.csv
discharge | [2010. 8. 17. 5. 33. 53.718] | 4 | B0045 | 178 | 363 | 00363.csv | 0.6183064
charge | [2010. 8. 17. 6. 50. 25.203] | 4 | B0045 | 179 | 364 | 00364.csv
discharge | [2010. 8. 17. 9. 52. 5.375] | 4 | B0045 | 180 | 365 | 00365.csv | 0.6069476
impedance | [2.010e+03 8.000e+00 1.700e+01 1.100e+01 1.200e+01 1.125e+00] | 24 | B0045 | 181 | 366 | 00366.csv |  | 0.07792709 | 0.2528232
charge | [2010. 8. 17. 11. 43. 58.265] | 4 | B0045 | 182 | 367 | 00367.csv
impedance | [2010. 8. 17. 14. 49. 38.671] | 24 | B0045 | 183 | 368 | 00368.csv |  | 0.07391035 | 0.2387795
discharge | [2010. 7. 21. 15. 0. 35.093] | 4 | B0048 | 0 | 369 | 00369.csv | 1.657996
impedance | [2010. 7. 21. 16. 53. 45.968] | 24 | B0048 | 1 | 370 | 00370.csv |  | 0.07799078 | 0.2397489
charge | [2010. 7. 21. 17. 25. 40.671] | 4 | B0048 | 2 | 371 | 00371.csv
impedance | [2010 7 21 20 31 5] | 24 | B0048 | 3 | 372 | 00372.csv |  | 0.07486243 | 0.2118441
discharge | [2.0100e+03 7.0000e+00 2.1000e+01 2.1000e+01 2.0000e+00 5.6984e+01] | 4 | B0048 | 4 | 373 | 00373.csv | 1.507693
charge | [2010. 7. 21. 22. 38. 43.484] | 4 | B0048 | 5 | 374 | 00374.csv
discharge | [2.010e+03 7.000e+00 2.200e+01 1.000e+00 4.000e+01 6.218e+00] | 4 | B0048 | 6 | 375 | 00375.csv | 1.498922
charge | [2010. 7. 22. 3. 14. 53.218] | 4 | B0048 | 7 | 376 | 00376.csv
discharge | [2010. 7. 22. 6. 16. 21.781] | 4 | B0048 | 8 | 377 | 00377.csv | 1.478292
charge | [2010. 7. 22. 7. 50. 21.625] | 4 | B0048 | 9 | 378 | 00378.csv
discharge | [2010. 7. 22. 10. 51. 48.203] | 4 | B0048 | 10 | 379 | 00379.csv | 1.461857
charge | [2010. 7. 22. 12. 25. 3.656] | 4 | B0048 | 11 | 380 | 00380.csv
discharge | [2010. 7. 22. 15. 26. 29.359] | 4 | B0048 | 12 | 381 | 00381.csv | 1.450959
impedance | [2010. 7. 22. 17. 3. 7.062] | 24 | B0048 | 13 | 382 | 00382.csv |  | 0.07857735 | 0.2292615
charge | [2010. 7. 22. 17. 34. 59.312] | 4 | B0048 | 14 | 383 | 00383.csv
impedance | [2010. 7. 22. 20. 40. 25.5] | 24 | B0048 | 15 | 384 | 00384.csv |  | 0.07489644 | 0.1979882
discharge | [2010. 7. 23. 9. 59. 8.718] | 4 | B0048 | 16 | 385 | 00385.csv | 1.451747
impedance | [2010. 7. 23. 11. 35. 36.875] | 24 | B0048 | 17 | 386 | 00386.csv |  | 0.07921443 | 0.223451
charge | [2010. 7. 23. 12. 7. 29.25] | 4 | B0048 | 18 | 387 | 00387.csv
impedance | [2010. 7. 23. 15. 12. 59.218] | 24 | B0048 | 19 | 388 | 00388.csv |  | 0.07576927 | 0.2089566
discharge | [2010. 7. 23. 15. 44. 51.671] | 4 | B0048 | 20 | 389 | 00389.csv | 1.444393
charge | [2010. 7. 23. 17. 17. 36.625] | 4 | B0048 | 21 | 390 | 00390.csv
discharge | [2010. 7. 23. 20. 19. 2.359] | 4 | B0048 | 22 | 391 | 00391.csv | 1.432738
charge | [2010. 7. 23. 21. 50. 50.578] | 4 | B0048 | 23 | 392 | 00392.csv
discharge | [2010. 7. 24. 0. 52. 14.625] | 4 | B0048 | 24 | 393 | 00393.csv | 1.417241
charge | [2.0100e+03 7.0000e+00 2.4000e+01 2.0000e+00 2.3000e+01 2.1453e+01] | 4 | B0048 | 25 | 394 | 00394.csv
discharge | [2010. 7. 24. 5. 24. 46.453] | 4 | B0048 | 26 | 395 | 00395.csv | 1.405756
charge | [2010. 7. 24. 6. 55. 11.046] | 4 | B0048 | 27 | 396 | 00396.csv
discharge | [2010 7 24 9 56 39] | 4 | B0048 | 28 | 397 | 00397.csv | 1.390271
impedance | [2010. 7. 24. 11. 30. 35.656] | 24 | B0048 | 29 | 398 | 00398.csv |  | 0.08000206 | 0.2322941
charge | [2.010e+03 7.000e+00 2.400e+01 1.200e+01 2.000e+00 2.839e+01] | 4 | B0048 | 30 | 399 | 00399.csv
impedance | [2010. 7. 24. 15. 7. 54.015] | 24 | B0048 | 31 | 400 | 00400.csv |  | 0.0753322 | 0.1951977
discharge | [2010. 7. 27. 16. 12. 5.718] | 4 | B0048 | 32 | 401 | 00401.csv | 1.419666
impedance | [2010. 7. 27. 17. 47. 10.5] | 24 | B0048 | 33 | 402 | 00402.csv |  | 0.08188438 | 0.2310048
charge | [2010. 7. 27. 18. 19. 3.281] | 4 | B0048 | 34 | 403 | 00403.csv
impedance | [2010. 7. 27. 21. 24. 31.406] | 24 | B0048 | 35 | 404 | 00404.csv |  | 0.07641471 | 0.1947071
discharge | [2010. 7. 27. 21. 56. 24.312] | 4 | B0048 | 36 | 405 | 00405.csv | 1.419056
charge | [2010. 7. 27. 23. 28. 8.828] | 4 | B0048 | 37 | 406 | 00406.csv
discharge | [2.0100e+03 7.0000e+00 2.8000e+01 2.0000e+00 2.9000e+01 3.7343e+01] | 4 | B0048 | 38 | 407 | 00407.csv | 1.404272
charge | [2010. 7. 28. 4. 0. 28.265] | 4 | B0048 | 39 | 408 | 00408.csv
discharge | [2.0100e+03 7.0000e+00 2.8000e+01 7.0000e+00 1.0000e+00 5.7687e+01] | 4 | B0048 | 40 | 409 | 00409.csv | 1.391614
charge | [2010. 7. 28. 8. 31. 35.609] | 4 | B0048 | 41 | 410 | 00410.csv
discharge | [2.010e+03 7.000e+00 2.800e+01 1.100e+01 3.300e+01 1.828e+00] | 4 | B0048 | 42 | 411 | 00411.csv | 1.374962
charge | [2.010e+03 7.000e+00 2.800e+01 1.300e+01 2.000e+00 8.531e+00] | 4 | B0048 | 43 | 412 | 00412.csv
discharge | [2010. 7. 28. 16. 3. 39.015] | 4 | B0048 | 44 | 413 | 00413.csv | 1.354516
impedance | [2.01e+03 7.00e+00 2.80e+01 1.70e+01 3.60e+01 7.34e-01] | 24 | B0048 | 45 | 414 | 00414.csv |  | 0.08219048 | 0.2407283
charge | [2010. 7. 28. 18. 7. 53.906] | 4 | B0048 | 46 | 415 | 00415.csv
impedance | [2010. 7. 28. 21. 13. 22.187] | 24 | B0048 | 47 | 416 | 00416.csv |  | 0.07694897 | 0.2163754
discharge | [2010. 7. 28. 21. 45. 15.5] | 4 | B0048 | 48 | 417 | 00417.csv | 1.344022
charge | [2.01e+03 7.00e+00 2.80e+01 2.30e+01 1.30e+01 7.96e-01] | 4 | B0048 | 49 | 418 | 00418.csv
discharge | [2.0100e+03 7.0000e+00 2.9000e+01 2.0000e+00 1.4000e+01 2.9703e+01] | 4 | B0048 | 50 | 419 | 00419.csv | 0
charge | [2.0100e+03 7.0000e+00 2.9000e+01 2.0000e+00 5.5000e+01 5.2843e+01] | 4 | B0048 | 51 | 420 | 00420.csv
discharge | [2010. 7. 29. 5. 57. 18.515] | 4 | B0048 | 52 | 421 | 00421.csv | 1.372384
charge | [2010. 7. 29. 7. 27. 57.484] | 4 | B0048 | 53 | 422 | 00422.csv
discharge | [2010. 7. 29. 10. 29. 29.765] | 4 | B0048 | 54 | 423 | 00423.csv | 1.318411
charge | [2010. 7. 29. 11. 56. 11.593] | 4 | B0048 | 55 | 424 | 00424.csv
discharge | [2010. 7. 29. 14. 57. 39.921] | 4 | B0048 | 56 | 425 | 00425.csv | 1.311273
impedance | [2010. 7. 29. 16. 27. 30.14] | 24 | B0048 | 57 | 426 | 00426.csv |  | 0.08215524 | 0.2272887
charge | [2010. 7. 29. 16. 59. 23.625] | 4 | B0048 | 58 | 427 | 00427.csv
impedance | [2010. 7. 29. 20. 4. 55.562] | 24 | B0048 | 59 | 428 | 00428.csv |  | 0.08120105 | 0.2112378
discharge | [2010. 7. 29. 20. 36. 49.093] | 4 | B0048 | 60 | 429 | 00429.csv | 1.297017
charge | [2.0100e+03 7.0000e+00 2.9000e+01 2.2000e+01 2.0000e+00 1.5765e+01] | 4 | B0048 | 61 | 430 | 00430.csv
discharge | [2.0100e+03 7.0000e+00 3.0000e+01 1.0000e+00 3.0000e+00 4.8203e+01] | 4 | B0048 | 62 | 431 | 00431.csv | 1.299522
charge | [2.0100e+03 7.0000e+00 3.0000e+01 2.0000e+00 2.8000e+01 4.1125e+01] | 4 | B0048 | 63 | 432 | 00432.csv
discharge | [2010. 7. 30. 5. 30. 13.453] | 4 | B0048 | 64 | 433 | 00433.csv | 1.282615
charge | [2010. 7. 30. 6. 54. 35.109] | 4 | B0048 | 65 | 434 | 00434.csv
discharge | [2010. 7. 30. 9. 56. 7.796] | 4 | B0048 | 66 | 435 | 00435.csv | 1.275289
charge | [2010. 7. 30. 11. 19. 35.093] | 4 | B0048 | 67 | 436 | 00436.csv
discharge | [2010. 7. 30. 14. 21. 3.875] | 4 | B0048 | 68 | 437 | 00437.csv | 1.273557
impedance | [2010. 7. 30. 15. 48. 12.125] | 24 | B0048 | 69 | 438 | 00438.csv |  | 0.08137008 | 0.2462525
charge | [2010 7 30 16 20 6] | 4 | B0048 | 70 | 439 | 00439.csv
impedance | [2010. 7. 30. 19. 25. 34.984] | 24 | B0048 | 71 | 440 | 00440.csv |  | 0.07886957 | 0.2137083
discharge | [2010. 7. 30. 19. 57. 28.859] | 4 | B0048 | 72 | 441 | 00441.csv | 1.259411
charge | [2010. 7. 30. 21. 20. 14.843] | 4 | B0048 | 73 | 442 | 00442.csv
discharge | [2010. 7. 31. 0. 21. 41.812] | 4 | B0048 | 74 | 443 | 00443.csv | 1.263163
charge | [2.0100e+03 7.0000e+00 3.1000e+01 1.0000e+00 4.3000e+01 5.7734e+01] | 4 | B0048 | 75 | 444 | 00444.csv
discharge | [2010. 7. 31. 4. 45. 24.171] | 4 | B0048 | 76 | 445 | 00445.csv | 1.249172
charge | [2010. 7. 31. 6. 7. 5.562] | 4 | B0048 | 77 | 446 | 00446.csv
discharge | [2010. 7. 31. 9. 8. 38.406] | 4 | B0048 | 78 | 447 | 00447.csv | 1.233984
charge | [2010. 7. 31. 10. 29. 39.359] | 4 | B0048 | 79 | 448 | 00448.csv
discharge | [2010. 7. 31. 13. 31. 7.296] | 4 | B0048 | 80 | 449 | 00449.csv | 1.240032
impedance | [2010. 7. 31. 14. 55. 48.421] | 24 | B0048 | 81 | 450 | 00450.csv |  | 0.08225195 | 0.2429788
charge | [2010. 7. 31. 15. 27. 42.562] | 4 | B0048 | 82 | 451 | 00451.csv
impedance | [2010. 7. 31. 18. 33. 11.796] | 24 | B0048 | 83 | 452 | 00452.csv |  | 0.07998267 | 0.2047738
discharge | [2010. 8. 3. 15. 52. 53.046] | 4 | B0048 | 84 | 453 | 00453.csv | 1.303709
impedance | [2010. 8. 3. 17. 20. 28.062] | 24 | B0048 | 85 | 454 | 00454.csv |  | 0.08086062 | 0.2387947
charge | [2010. 8. 3. 17. 52. 22.375] | 4 | B0048 | 86 | 455 | 00455.csv
impedance | [2010. 8. 3. 20. 57. 49.484] | 24 | B0048 | 87 | 456 | 00456.csv |  | 0.07883278 | 0.2102307
discharge | [2010. 8. 3. 21. 29. 43.953] | 4 | B0048 | 88 | 457 | 00457.csv | 1.315056
charge | [2010. 8. 3. 22. 54. 43.062] | 4 | B0048 | 89 | 458 | 00458.csv
discharge | [2.0100e+03 8.0000e+00 4.0000e+00 1.0000e+00 5.6000e+01 1.2734e+01] | 4 | B0048 | 90 | 459 | 00459.csv | 1.288874
charge | [2010. 8. 4. 3. 19. 23.25] | 4 | B0048 | 91 | 460 | 00460.csv
discharge | [2010. 8. 4. 6. 20. 57.078] | 4 | B0048 | 92 | 461 | 00461.csv | 1.287714
charge | [2010. 8. 4. 7. 43. 19.828] | 4 | B0048 | 93 | 462 | 00462.csv
discharge | [2010. 8. 4. 10. 44. 49.39] | 4 | B0048 | 94 | 463 | 00463.csv | 1.267338
charge | [2010. 8. 4. 12. 6. 28.531] | 4 | B0048 | 95 | 464 | 00464.csv
discharge | [2010. 8. 4. 15. 7. 58.828] | 4 | B0048 | 96 | 465 | 00465.csv | 1.250594
impedance | [2010. 8. 4. 16. 32. 38.906] | 24 | B0048 | 97 | 466 | 00466.csv |  | 0.08359248 | 0.2546758
charge | [2010. 8. 4. 17. 4. 33.625] | 4 | B0048 | 98 | 467 | 00467.csv
impedance | [2010. 8. 4. 20. 10. 4.812] | 24 | B0048 | 99 | 468 | 00468.csv |  | 0.07860662 | 0.2154982
discharge | [2010. 8. 4. 20. 41. 59.5] | 4 | B0048 | 100 | 469 | 00469.csv | 1.248713
charge | [2.0100e+03 8.0000e+00 4.0000e+00 2.2000e+01 2.0000e+00 3.3781e+01] | 4 | B0048 | 101 | 470 | 00470.csv
discharge | [2.010e+03 8.000e+00 5.000e+00 1.000e+00 4.000e+00 3.312e+00] | 4 | B0048 | 102 | 471 | 00471.csv | 1.248002
charge | [2.0100e+03 8.0000e+00 5.0000e+00 2.0000e+00 2.3000e+01 3.5171e+01] | 4 | B0048 | 103 | 472 | 00472.csv
discharge | [2010. 8. 5. 5. 25. 7.906] | 4 | B0048 | 104 | 473 | 00473.csv | 1.23009
charge | [2010. 8. 5. 6. 44. 4.281] | 4 | B0048 | 105 | 474 | 00474.csv
discharge | [2010. 8. 5. 9. 45. 36.39] | 4 | B0048 | 106 | 475 | 00475.csv | 1.22442
charge | [2010. 8. 5. 11. 4. 13.765] | 4 | B0048 | 107 | 476 | 00476.csv
discharge | [2010. 8. 5. 14. 5. 44.828] | 4 | B0048 | 108 | 477 | 00477.csv | 1.218668
impedance | [2010. 8. 5. 15. 27. 47.125] | 24 | B0048 | 109 | 478 | 00478.csv |  | 0.082583 | 0.2526116
charge | [2010. 8. 5. 15. 59. 42.062] | 4 | B0048 | 110 | 479 | 00479.csv
impedance | [2010. 8. 5. 19. 5. 13.171] | 24 | B0048 | 111 | 480 | 00480.csv |  | 0.07927684 | 0.2195435
discharge | [2010. 8. 5. 19. 37. 8.125] | 4 | B0048 | 112 | 481 | 00481.csv | 1.203787
charge | [2010. 8. 5. 20. 54. 47.218] | 4 | B0048 | 113 | 482 | 00482.csv
discharge | [2010. 8. 5. 23. 56. 22.437] | 4 | B0048 | 114 | 483 | 00483.csv | 1.194764
charge | [2.0100e+03 8.0000e+00 6.0000e+00 1.0000e+00 1.3000e+01 2.8265e+01] | 4 | B0048 | 115 | 484 | 00484.csv
discharge | [2010. 8. 6. 4. 15. 3.234] | 4 | B0048 | 116 | 485 | 00485.csv | 1.205209
charge | [2010. 8. 6. 5. 31. 48.156] | 4 | B0048 | 117 | 486 | 00486.csv
discharge | [2010. 8. 6. 8. 33. 24.75] | 4 | B0048 | 118 | 487 | 00487.csv | 1.195575
charge | [2010. 8. 6. 9. 49. 49.937] | 4 | B0048 | 119 | 488 | 00488.csv
discharge | [2010 8 6 12 51 21] | 4 | B0048 | 120 | 489 | 00489.csv | 1.18885
impedance | [2010. 8. 6. 14. 11. 12.234] | 24 | B0048 | 121 | 490 | 00490.csv |  | 0.08496524 | 0.2531351
charge | [2010. 8. 6. 14. 43. 7.578] | 4 | B0048 | 122 | 491 | 00491.csv
impedance | [2010. 8. 6. 17. 48. 41.937] | 24 | B0048 | 123 | 492 | 00492.csv |  | 0.08063967 | 0.236491
discharge | [2010. 8. 6. 18. 20. 37.375] | 4 | B0048 | 124 | 493 | 00493.csv | 1.191561
charge | [2010. 8. 6. 19. 36. 20.187] | 4 | B0048 | 125 | 494 | 00494.csv
discharge | [2010. 8. 6. 22. 37. 51.968] | 4 | B0048 | 126 | 495 | 00495.csv | 1.172659
charge | [2010. 8. 6. 23. 53. 10.89] | 4 | B0048 | 127 | 496 | 00496.csv
discharge | [2.0100e+03 8.0000e+00 7.0000e+00 2.0000e+00 5.4000e+01 4.6296e+01] | 4 | B0048 | 128 | 497 | 00497.csv | 1.184113
charge | [2010. 8. 7. 4. 9. 31.812] | 4 | B0048 | 129 | 498 | 00498.csv
discharge | [2010. 8. 7. 7. 11. 8.671] | 4 | B0048 | 130 | 499 | 00499.csv | 1.157683
charge | [2010. 8. 7. 8. 25. 18.796] | 4 | B0048 | 131 | 500 | 00500.csv
discharge | [2010. 8. 7. 11. 26. 50.984] | 4 | B0048 | 132 | 501 | 00501.csv | 0
impedance | [2010. 8. 7. 12. 32. 26.234] | 24 | B0048 | 133 | 502 | 00502.csv |  | 0.08366507 | 0.243259
charge | [2010. 8. 7. 13. 4. 21.953] | 4 | B0048 | 134 | 503 | 00503.csv
impedance | [2010. 8. 7. 16. 9. 53.89] | 24 | B0048 | 135 | 504 | 00504.csv |  | 0.07906271 | 0.2339662
discharge | [2010. 8. 10. 15. 39. 28.921] | 4 | B0048 | 136 | 505 | 00505.csv | 1.259356
impedance | [2010. 8. 10. 17. 4. 18.343] | 24 | B0048 | 137 | 506 | 00506.csv |  | 0.08417139 | 0.2541194
charge | [2010. 8. 10. 17. 36. 14.109] | 4 | B0048 | 138 | 507 | 00507.csv
impedance | [2010. 8. 10. 20. 41. 53.921] | 24 | B0048 | 139 | 508 | 00508.csv |  | 0.08036912 | 0.2302661
discharge | [2010. 8. 10. 21. 13. 49.64] | 4 | B0048 | 140 | 509 | 00509.csv | 1.265883
charge | [2010. 8. 10. 22. 33. 31.875] | 4 | B0048 | 141 | 510 | 00510.csv
discharge | [2.010e+03 8.000e+00 1.100e+01 1.000e+00 3.500e+01 2.781e+00] | 4 | B0048 | 142 | 511 | 00511.csv | 1.24726
charge | [2.0100e+03 8.0000e+00 1.1000e+01 2.0000e+00 5.3000e+01 2.2453e+01] | 4 | B0048 | 143 | 512 | 00512.csv
discharge | [2010. 8. 11. 5. 54. 59.281] | 4 | B0048 | 144 | 513 | 00513.csv | 1.232809
charge | [2010. 8. 11. 7. 12. 27.125] | 4 | B0048 | 145 | 514 | 00514.csv
discharge | [2010. 8. 11. 10. 14. 4.421] | 4 | B0048 | 146 | 515 | 00515.csv | 1.231959
charge | [2010. 8. 11. 11. 31. 14.703] | 4 | B0048 | 147 | 516 | 00516.csv
discharge | [2010. 8. 11. 14. 32. 46.656] | 4 | B0048 | 148 | 517 | 00517.csv | 1.220786
impedance | [2010. 8. 11. 15. 53. 17.5] | 24 | B0048 | 149 | 518 | 00518.csv |  | 0.08362969 | 0.2504186
charge | [2010. 8. 11. 16. 25. 13.593] | 4 | B0048 | 150 | 519 | 00519.csv
impedance | [2010. 8. 11. 19. 30. 44.109] | 24 | B0048 | 151 | 520 | 00520.csv |  | 0.07877729 | 0.2372169
discharge | [2010. 8. 12. 12. 34. 22.109] | 4 | B0048 | 152 | 521 | 00521.csv | 1.227544
impedance | [2010 8 12 13 55 19] | 24 | B0048 | 153 | 522 | 00522.csv |  | 0.08376647 | 0.2476563
charge | [2010. 8. 12. 14. 27. 15.14] | 4 | B0048 | 154 | 523 | 00523.csv
impedance | [2010. 8. 12. 17. 32. 50.875] | 24 | B0048 | 155 | 524 | 00524.csv |  | 0.07991775 | 0.2320164
discharge | [2010. 8. 12. 18. 4. 47.218] | 4 | B0048 | 156 | 525 | 00525.csv | 1.238679
charge | [2010. 8. 12. 19. 22. 39.406] | 4 | B0048 | 157 | 526 | 00526.csv
discharge | [2010. 8. 12. 22. 24. 12.484] | 4 | B0048 | 158 | 527 | 00527.csv | 1.228358
charge | [2010. 8. 12. 23. 40. 56.125] | 4 | B0048 | 159 | 528 | 00528.csv
discharge | [2.0100e+03 8.0000e+00 1.3000e+01 2.0000e+00 4.2000e+01 3.2031e+01] | 4 | B0048 | 160 | 529 | 00529.csv | 1.209548
charge | [2010. 8. 13. 3. 58. 7.187] | 4 | B0048 | 161 | 530 | 00530.csv
discharge | [2010. 8. 13. 6. 59. 39.343] | 4 | B0048 | 162 | 531 | 00531.csv | 1.208214
charge | [2010. 8. 13. 8. 14. 54.843] | 4 | B0048 | 163 | 532 | 00532.csv
discharge | [2010. 8. 13. 11. 16. 29.328] | 4 | B0048 | 164 | 533 | 00533.csv | 0
impedance | [2010. 8. 13. 11. 55. 20.859] | 24 | B0048 | 165 | 534 | 00534.csv |  | 0.08287927 | 0.2208312
charge | [2010. 8. 13. 12. 27. 18.593] | 4 | B0048 | 166 | 535 | 00535.csv
impedance | [2010. 8. 13. 15. 32. 55.359] | 24 | B0048 | 167 | 536 | 00536.csv |  | 0.08165258 | 0.2331287
discharge | [2010. 8. 16. 10. 57. 7.937] | 4 | B0048 | 168 | 537 | 00537.csv | 1.299873
impedance | [2010. 8. 16. 12. 24. 17.453] | 24 | B0048 | 169 | 538 | 00538.csv |  | 0.08140827 | 0.2422586
charge | [2010. 8. 16. 12. 56. 14.546] | 4 | B0048 | 170 | 539 | 00539.csv
impedance | [2.0100e+03 8.0000e+00 1.6000e+01 1.6000e+01 1.0000e+00 5.2046e+01] | 24 | B0048 | 171 | 540 | 00540.csv |  | 0.08005082 | 0.2193824
discharge | [2010. 8. 16. 16. 33. 48.968] | 4 | B0048 | 172 | 541 | 00541.csv | 1.269122
charge | [2010. 8. 16. 17. 53. 19.203] | 4 | B0048 | 173 | 542 | 00542.csv
discharge | [2010. 8. 16. 20. 54. 56.609] | 4 | B0048 | 174 | 543 | 00543.csv | 1.255514
charge | [2010. 8. 16. 22. 13. 2.812] | 4 | B0048 | 175 | 544 | 00544.csv
discharge | [2.0100e+03 8.0000e+00 1.7000e+01 1.0000e+00 1.4000e+01 4.2109e+01] | 4 | B0048 | 176 | 545 | 00545.csv | 1.251988
charge | [2010 8 17 2 32 20] | 4 | B0048 | 177 | 546 | 00546.csv
discharge | [2010. 8. 17. 5. 33. 53.718] | 4 | B0048 | 178 | 547 | 00547.csv | 1.237498
charge | [2010. 8. 17. 6. 50. 25.203] | 4 | B0048 | 179 | 548 | 00548.csv
discharge | [2010. 8. 17. 9. 52. 5.375] | 4 | B0048 | 180 | 549 | 00549.csv | 1.223127
impedance | [2.010e+03 8.000e+00 1.700e+01 1.100e+01 1.200e+01 1.125e+00] | 24 | B0048 | 181 | 550 | 00550.csv |  | 0.0823612 | 0.2545266
charge | [2010. 8. 17. 11. 43. 58.265] | 4 | B0048 | 182 | 551 | 00551.csv
impedance | [2010. 8. 17. 14. 49. 38.671] | 24 | B0048 | 183 | 552 | 00552.csv |  | 0.08052683 | 0.2257253
discharge | [2010. 7. 21. 15. 0. 35.093] | 4 | B0046 | 0 | 553 | 00553.csv | 1.728239
impedance | [2010. 7. 21. 16. 53. 45.968] | 24 | B0046 | 1 | 554 | 00554.csv |  | 0.09194534 | 0.1870717
charge | [2010. 7. 21. 17. 25. 40.671] | 4 | B0046 | 2 | 555 | 00555.csv
impedance | [2010 7 21 20 31 5] | 24 | B0046 | 3 | 556 | 00556.csv |  | 0.0771759 | 0.1826686
discharge | [2.0100e+03 7.0000e+00 2.1000e+01 2.1000e+01 2.0000e+00 5.6984e+01] | 4 | B0046 | 4 | 557 | 00557.csv | 1.516149
charge | [2010. 7. 21. 22. 38. 43.484] | 4 | B0046 | 5 | 558 | 00558.csv
discharge | [2.010e+03 7.000e+00 2.200e+01 1.000e+00 4.000e+01 6.218e+00] | 4 | B0046 | 6 | 559 | 00559.csv | 1.503121
charge | [2010. 7. 22. 3. 14. 53.218] | 4 | B0046 | 7 | 560 | 00560.csv
discharge | [2010. 7. 22. 6. 16. 21.781] | 4 | B0046 | 8 | 561 | 00561.csv | 1.485866
charge | [2010. 7. 22. 7. 50. 21.625] | 4 | B0046 | 9 | 562 | 00562.csv
discharge | [2010. 7. 22. 10. 51. 48.203] | 4 | B0046 | 10 | 563 | 00563.csv | 1.469456
charge | [2010. 7. 22. 12. 25. 3.656] | 4 | B0046 | 11 | 564 | 00564.csv
discharge | [2010. 7. 22. 15. 26. 29.359] | 4 | B0046 | 12 | 565 | 00565.csv | 1.458955
impedance | [2010. 7. 22. 17. 3. 7.062] | 24 | B0046 | 13 | 566 | 00566.csv |  | 0.08196596 | 0.2449251
charge | [2010. 7. 22. 17. 34. 59.312] | 4 | B0046 | 14 | 567 | 00567.csv
impedance | [2010. 7. 22. 20. 40. 25.5] | 24 | B0046 | 15 | 568 | 00568.csv |  | 0.07623454 | 0.1898419
discharge | [2010. 7. 23. 9. 59. 8.718] | 4 | B0046 | 16 | 569 | 00569.csv | 1.455685
impedance | [2010. 7. 23. 11. 35. 36.875] | 24 | B0046 | 17 | 570 | 00570.csv |  | 0.08237855 | 0.2285281
charge | [2010. 7. 23. 12. 7. 29.25] | 4 | B0046 | 18 | 571 | 00571.csv
impedance | [2010. 7. 23. 15. 12. 59.218] | 24 | B0046 | 19 | 572 | 00572.csv |  | 0.07559209 | 0.1883024
discharge | [2010. 7. 23. 15. 44. 51.671] | 4 | B0046 | 20 | 573 | 00573.csv | 1.456232
charge | [2010. 7. 23. 17. 17. 36.625] | 4 | B0046 | 21 | 574 | 00574.csv
discharge | [2010. 7. 23. 20. 19. 2.359] | 4 | B0046 | 22 | 575 | 00575.csv | 1.444059
charge | [2010. 7. 23. 21. 50. 50.578] | 4 | B0046 | 23 | 576 | 00576.csv
discharge | [2010. 7. 24. 0. 52. 14.625] | 4 | B0046 | 24 | 577 | 00577.csv | 1.428294
charge | [2.0100e+03 7.0000e+00 2.4000e+01 2.0000e+00 2.3000e+01 2.1453e+01] | 4 | B0046 | 25 | 578 | 00578.csv
discharge | [2010. 7. 24. 5. 24. 46.453] | 4 | B0046 | 26 | 579 | 00579.csv | 1.419985
charge | [2010. 7. 24. 6. 55. 11.046] | 4 | B0046 | 27 | 580 | 00580.csv
discharge | [2010 7 24 9 56 39] | 4 | B0046 | 28 | 581 | 00581.csv | 1.404323
impedance | [2010. 7. 24. 11. 30. 35.656] | 24 | B0046 | 29 | 582 | 00582.csv |  | 0.08120589 | 0.2327153
charge | [2.010e+03 7.000e+00 2.400e+01 1.200e+01 2.000e+00 2.839e+01] | 4 | B0046 | 30 | 583 | 00583.csv
impedance | [2010. 7. 24. 15. 7. 54.015] | 24 | B0046 | 31 | 584 | 00584.csv |  | 0.07720407 | 0.1913575
discharge | [2010. 7. 27. 16. 12. 5.718] | 4 | B0046 | 32 | 585 | 00585.csv | 1.423435
impedance | [2010. 7. 27. 17. 47. 10.5] | 24 | B0046 | 33 | 586 | 00586.csv |  | 0.08332069 | 0.2282325
charge | [2010. 7. 27. 18. 19. 3.281] | 4 | B0046 | 34 | 587 | 00587.csv
impedance | [2010. 7. 27. 21. 24. 31.406] | 24 | B0046 | 35 | 588 | 00588.csv |  | 0.07563787 | 0.194016
discharge | [2010. 7. 27. 21. 56. 24.312] | 4 | B0046 | 36 | 589 | 00589.csv | 1.433995
charge | [2010. 7. 27. 23. 28. 8.828] | 4 | B0046 | 37 | 590 | 00590.csv
discharge | [2.0100e+03 7.0000e+00 2.8000e+01 2.0000e+00 2.9000e+01 3.7343e+01] | 4 | B0046 | 38 | 591 | 00591.csv | 1.418518
charge | [2010. 7. 28. 4. 0. 28.265] | 4 | B0046 | 39 | 592 | 00592.csv
discharge | [2.0100e+03 7.0000e+00 2.8000e+01 7.0000e+00 1.0000e+00 5.7687e+01] | 4 | B0046 | 40 | 593 | 00593.csv | 1.405631
charge | [2010. 7. 28. 8. 31. 35.609] | 4 | B0046 | 41 | 594 | 00594.csv
discharge | [2.010e+03 7.000e+00 2.800e+01 1.100e+01 3.300e+01 1.828e+00] | 4 | B0046 | 42 | 595 | 00595.csv | 1.389021
charge | [2.010e+03 7.000e+00 2.800e+01 1.300e+01 2.000e+00 8.531e+00] | 4 | B0046 | 43 | 596 | 00596.csv
discharge | [2010. 7. 28. 16. 3. 39.015] | 4 | B0046 | 44 | 597 | 00597.csv | 1.372334
impedance | [2.01e+03 7.00e+00 2.80e+01 1.70e+01 3.60e+01 7.34e-01] | 24 | B0046 | 45 | 598 | 00598.csv |  | 0.08118306 | 0.2405345
charge | [2010. 7. 28. 18. 7. 53.906] | 4 | B0046 | 46 | 599 | 00599.csv
impedance | [2010. 7. 28. 21. 13. 22.187] | 24 | B0046 | 47 | 600 | 00600.csv |  | 0.07771412 | 0.1868198
discharge | [2010. 7. 28. 21. 45. 15.5] | 4 | B0046 | 48 | 601 | 00601.csv | 1.361578
charge | [2.01e+03 7.00e+00 2.80e+01 2.30e+01 1.30e+01 7.96e-01] | 4 | B0046 | 49 | 602 | 00602.csv
discharge | [2.0100e+03 7.0000e+00 2.9000e+01 2.0000e+00 1.4000e+01 2.9703e+01] | 4 | B0046 | 50 | 603 | 00603.csv | 0
charge | [2.0100e+03 7.0000e+00 2.9000e+01 2.0000e+00 5.5000e+01 5.2843e+01] | 4 | B0046 | 51 | 604 | 00604.csv
discharge | [2010. 7. 29. 5. 57. 18.515] | 4 | B0046 | 52 | 605 | 00605.csv | 1.410028
charge | [2010. 7. 29. 7. 27. 57.484] | 4 | B0046 | 53 | 606 | 00606.csv
discharge | [2010. 7. 29. 10. 29. 29.765] | 4 | B0046 | 54 | 607 | 00607.csv | 1.339567
charge | [2010. 7. 29. 11. 56. 11.593] | 4 | B0046 | 55 | 608 | 00608.csv
discharge | [2010. 7. 29. 14. 57. 39.921] | 4 | B0046 | 56 | 609 | 00609.csv | 1.329152
impedance | [2010. 7. 29. 16. 27. 30.14] | 24 | B0046 | 57 | 610 | 00610.csv |  | 0.08215966 | 0.2508206
charge | [2010. 7. 29. 16. 59. 23.625] | 4 | B0046 | 58 | 611 | 00611.csv
impedance | [2010. 7. 29. 20. 4. 55.562] | 24 | B0046 | 59 | 612 | 00612.csv |  | 0.07821783 | 0.1955293
discharge | [2010. 7. 29. 20. 36. 49.093] | 4 | B0046 | 60 | 613 | 00613.csv | 1.318169
charge | [2.0100e+03 7.0000e+00 2.9000e+01 2.2000e+01 2.0000e+00 1.5765e+01] | 4 | B0046 | 61 | 614 | 00614.csv
discharge | [2.0100e+03 7.0000e+00 3.0000e+01 1.0000e+00 3.0000e+00 4.8203e+01] | 4 | B0046 | 62 | 615 | 00615.csv | 1.312424
charge | [2.0100e+03 7.0000e+00 3.0000e+01 2.0000e+00 2.8000e+01 4.1125e+01] | 4 | B0046 | 63 | 616 | 00616.csv
discharge | [2010. 7. 30. 5. 30. 13.453] | 4 | B0046 | 64 | 617 | 00617.csv | 1.299324
charge | [2010. 7. 30. 6. 54. 35.109] | 4 | B0046 | 65 | 618 | 00618.csv
discharge | [2010. 7. 30. 9. 56. 7.796] | 4 | B0046 | 66 | 619 | 00619.csv | 1.287748
charge | [2010. 7. 30. 11. 19. 35.093] | 4 | B0046 | 67 | 620 | 00620.csv
discharge | [2010. 7. 30. 14. 21. 3.875] | 4 | B0046 | 68 | 621 | 00621.csv | 1.286528
impedance | [2010. 7. 30. 15. 48. 12.125] | 24 | B0046 | 69 | 622 | 00622.csv |  | 0.08323721 | 0.2278577
charge | [2010 7 30 16 20 6] | 4 | B0046 | 70 | 623 | 00623.csv
impedance | [2010. 7. 30. 19. 25. 34.984] | 24 | B0046 | 71 | 624 | 00624.csv |  | 0.0795037 | 0.1974406
discharge | [2010. 7. 30. 19. 57. 28.859] | 4 | B0046 | 72 | 625 | 00625.csv | 1.271964
charge | [2010. 7. 30. 21. 20. 14.843] | 4 | B0046 | 73 | 626 | 00626.csv
discharge | [2010. 7. 31. 0. 21. 41.812] | 4 | B0046 | 74 | 627 | 00627.csv | 1.27145
charge | [2.0100e+03 7.0000e+00 3.1000e+01 1.0000e+00 4.3000e+01 5.7734e+01] | 4 | B0046 | 75 | 628 | 00628.csv
discharge | [2010. 7. 31. 4. 45. 24.171] | 4 | B0046 | 76 | 629 | 00629.csv | 1.261542
charge | [2010. 7. 31. 6. 7. 5.562] | 4 | B0046 | 77 | 630 | 00630.csv
discharge | [2010. 7. 31. 9. 8. 38.406] | 4 | B0046 | 78 | 631 | 00631.csv | 1.24212
charge | [2010. 7. 31. 10. 29. 39.359] | 4 | B0046 | 79 | 632 | 00632.csv
discharge | [2010. 7. 31. 13. 31. 7.296] | 4 | B0046 | 80 | 633 | 00633.csv | 1.240254
impedance | [2010. 7. 31. 14. 55. 48.421] | 24 | B0046 | 81 | 634 | 00634.csv |  | 0.08242979 | 0.2386001
charge | [2010. 7. 31. 15. 27. 42.562] | 4 | B0046 | 82 | 635 | 00635.csv
impedance | [2010. 7. 31. 18. 33. 11.796] | 24 | B0046 | 83 | 636 | 00636.csv |  | 0.07859462 | 0.2110065
discharge | [2010. 8. 3. 15. 52. 53.046] | 4 | B0046 | 84 | 637 | 00637.csv | 1.285113
impedance | [2010. 8. 3. 17. 20. 28.062] | 24 | B0046 | 85 | 638 | 00638.csv |  | 0.08528482 | 0.2303477
charge | [2010. 8. 3. 17. 52. 22.375] | 4 | B0046 | 86 | 639 | 00639.csv
impedance | [2010. 8. 3. 20. 57. 49.484] | 24 | B0046 | 87 | 640 | 00640.csv |  | 0.07824381 | 0.1930106
discharge | [2010. 8. 3. 21. 29. 43.953] | 4 | B0046 | 88 | 641 | 00641.csv | 1.304333
charge | [2010. 8. 3. 22. 54. 43.062] | 4 | B0046 | 89 | 642 | 00642.csv
discharge | [2.0100e+03 8.0000e+00 4.0000e+00 1.0000e+00 5.6000e+01 1.2734e+01] | 4 | B0046 | 90 | 643 | 00643.csv | 1.277864
charge | [2010. 8. 4. 3. 19. 23.25] | 4 | B0046 | 91 | 644 | 00644.csv
discharge | [2010. 8. 4. 6. 20. 57.078] | 4 | B0046 | 92 | 645 | 00645.csv | 1.272346
charge | [2010. 8. 4. 7. 43. 19.828] | 4 | B0046 | 93 | 646 | 00646.csv
discharge | [2010. 8. 4. 10. 44. 49.39] | 4 | B0046 | 94 | 647 | 00647.csv | 1.247788
charge | [2010. 8. 4. 12. 6. 28.531] | 4 | B0046 | 95 | 648 | 00648.csv
discharge | [2010. 8. 4. 15. 7. 58.828] | 4 | B0046 | 96 | 649 | 00649.csv | 1.23525
impedance | [2010. 8. 4. 16. 32. 38.906] | 24 | B0046 | 97 | 650 | 00650.csv |  | 0.08302083 | 0.2375638
charge | [2010. 8. 4. 17. 4. 33.625] | 4 | B0046 | 98 | 651 | 00651.csv
impedance | [2010. 8. 4. 20. 10. 4.812] | 24 | B0046 | 99 | 652 | 00652.csv |  | 0.07940067 | 0.2102649
discharge | [2010. 8. 4. 20. 41. 59.5] | 4 | B0046 | 100 | 653 | 00653.csv | 1.229251
charge | [2.0100e+03 8.0000e+00 4.0000e+00 2.2000e+01 2.0000e+00 3.3781e+01] | 4 | B0046 | 101 | 654 | 00654.csv
discharge | [2.010e+03 8.000e+00 5.000e+00 1.000e+00 4.000e+00 3.312e+00] | 4 | B0046 | 102 | 655 | 00655.csv | 1.223891
charge | [2.0100e+03 8.0000e+00 5.0000e+00 2.0000e+00 2.3000e+01 3.5171e+01] | 4 | B0046 | 103 | 656 | 00656.csv
discharge | [2010. 8. 5. 5. 25. 7.906] | 4 | B0046 | 104 | 657 | 00657.csv | 1.205423
charge | [2010. 8. 5. 6. 44. 4.281] | 4 | B0046 | 105 | 658 | 00658.csv
discharge | [2010. 8. 5. 9. 45. 36.39] | 4 | B0046 | 106 | 659 | 00659.csv | 1.195782
charge | [2010. 8. 5. 11. 4. 13.765] | 4 | B0046 | 107 | 660 | 00660.csv
discharge | [2010. 8. 5. 14. 5. 44.828] | 4 | B0046 | 108 | 661 | 00661.csv | 1.190073
impedance | [2010. 8. 5. 15. 27. 47.125] | 24 | B0046 | 109 | 662 | 00662.csv |  | 0.08343387 | 0.2340096
charge | [2010. 8. 5. 15. 59. 42.062] | 4 | B0046 | 110 | 663 | 00663.csv
impedance | [2010. 8. 5. 19. 5. 13.171] | 24 | B0046 | 111 | 664 | 00664.csv |  | 0.08101788 | 0.2127455
discharge | [2010. 8. 5. 19. 37. 8.125] | 4 | B0046 | 112 | 665 | 00665.csv | 1.179202
charge | [2010. 8. 5. 20. 54. 47.218] | 4 | B0046 | 113 | 666 | 00666.csv
discharge | [2010. 8. 5. 23. 56. 22.437] | 4 | B0046 | 114 | 667 | 00667.csv | 1.169504
charge | [2.0100e+03 8.0000e+00 6.0000e+00 1.0000e+00 1.3000e+01 2.8265e+01] | 4 | B0046 | 115 | 668 | 00668.csv
discharge | [2010. 8. 6. 4. 15. 3.234] | 4 | B0046 | 116 | 669 | 00669.csv | 1.167724
charge | [2010. 8. 6. 5. 31. 48.156] | 4 | B0046 | 117 | 670 | 00670.csv
discharge | [2010. 8. 6. 8. 33. 24.75] | 4 | B0046 | 118 | 671 | 00671.csv | 1.157926
charge | [2010. 8. 6. 9. 49. 49.937] | 4 | B0046 | 119 | 672 | 00672.csv
discharge | [2010 8 6 12 51 21] | 4 | B0046 | 120 | 673 | 00673.csv | 1.149981
impedance | [2010. 8. 6. 14. 11. 12.234] | 24 | B0046 | 121 | 674 | 00674.csv |  | 0.08446226 | 0.2321101
charge | [2010. 8. 6. 14. 43. 7.578] | 4 | B0046 | 122 | 675 | 00675.csv
impedance | [2010. 8. 6. 17. 48. 41.937] | 24 | B0046 | 123 | 676 | 00676.csv |  | 0.08196042 | 0.2058766
discharge | [2010. 8. 6. 18. 20. 37.375] | 4 | B0046 | 124 | 677 | 00677.csv | 1.150286
charge | [2010. 8. 6. 19. 36. 20.187] | 4 | B0046 | 125 | 678 | 00678.csv
discharge | [2010. 8. 6. 22. 37. 51.968] | 4 | B0046 | 126 | 679 | 00679.csv | 1.134945
charge | [2010. 8. 6. 23. 53. 10.89] | 4 | B0046 | 127 | 680 | 00680.csv
discharge | [2.0100e+03 8.0000e+00 7.0000e+00 2.0000e+00 5.4000e+01 4.6296e+01] | 4 | B0046 | 128 | 681 | 00681.csv | 1.138096
charge | [2010. 8. 7. 4. 9. 31.812] | 4 | B0046 | 129 | 682 | 00682.csv
discharge | [2010. 8. 7. 7. 11. 8.671] | 4 | B0046 | 130 | 683 | 00683.csv | 1.123711
charge | [2010. 8. 7. 8. 25. 18.796] | 4 | B0046 | 131 | 684 | 00684.csv
discharge | [2010. 8. 7. 11. 26. 50.984] | 4 | B0046 | 132 | 685 | 00685.csv | 0
impedance | [2010. 8. 7. 12. 32. 26.234] | 24 | B0046 | 133 | 686 | 00686.csv |  | 0.0856412 | 0.2350787
charge | [2010. 8. 7. 13. 4. 21.953] | 4 | B0046 | 134 | 687 | 00687.csv
impedance | [2010. 8. 7. 16. 9. 53.89] | 24 | B0046 | 135 | 688 | 00688.csv |  | 0.08132531 | 0.2127158
discharge | [2010. 8. 10. 15. 39. 28.921] | 4 | B0046 | 136 | 689 | 00689.csv | 1.214119
impedance | [2010. 8. 10. 17. 4. 18.343] | 24 | B0046 | 137 | 690 | 00690.csv |  | 0.08534495 | 0.2302026
charge | [2010. 8. 10. 17. 36. 14.109] | 4 | B0046 | 138 | 691 | 00691.csv
impedance | [2010. 8. 10. 20. 41. 53.921] | 24 | B0046 | 139 | 692 | 00692.csv |  | 0.08089351 | 0.1966674
discharge | [2010. 8. 10. 21. 13. 49.64] | 4 | B0046 | 140 | 693 | 00693.csv | 1.211945
charge | [2010. 8. 10. 22. 33. 31.875] | 4 | B0046 | 141 | 694 | 00694.csv
discharge | [2.010e+03 8.000e+00 1.100e+01 1.000e+00 3.500e+01 2.781e+00] | 4 | B0046 | 142 | 695 | 00695.csv | 1.197125
charge | [2.0100e+03 8.0000e+00 1.1000e+01 2.0000e+00 5.3000e+01 2.2453e+01] | 4 | B0046 | 143 | 696 | 00696.csv
discharge | [2010. 8. 11. 5. 54. 59.281] | 4 | B0046 | 144 | 697 | 00697.csv | 1.182289
charge | [2010. 8. 11. 7. 12. 27.125] | 4 | B0046 | 145 | 698 | 00698.csv
discharge | [2010. 8. 11. 10. 14. 4.421] | 4 | B0046 | 146 | 699 | 00699.csv | 1.164534
charge | [2010. 8. 11. 11. 31. 14.703] | 4 | B0046 | 147 | 700 | 00700.csv
discharge | [2010. 8. 11. 14. 32. 46.656] | 4 | B0046 | 148 | 701 | 00701.csv | 1.153556
impedance | [2010. 8. 11. 15. 53. 17.5] | 24 | B0046 | 149 | 702 | 00702.csv |  | 0.08433079 | 0.2344032
charge | [2010. 8. 11. 16. 25. 13.593] | 4 | B0046 | 150 | 703 | 00703.csv
impedance | [2010. 8. 11. 19. 30. 44.109] | 24 | B0046 | 151 | 704 | 00704.csv |  | 0.08234957 | 0.2092954
discharge | [2010. 8. 12. 12. 34. 22.109] | 4 | B0046 | 152 | 705 | 00705.csv | 1.160199
impedance | [2010 8 12 13 55 19] | 24 | B0046 | 153 | 706 | 00706.csv |  | 0.08628732 | 0.2386025
charge | [2010. 8. 12. 14. 27. 15.14] | 4 | B0046 | 154 | 707 | 00707.csv
impedance | [2010. 8. 12. 17. 32. 50.875] | 24 | B0046 | 155 | 708 | 00708.csv |  | 0.08085166 | 0.2073823
discharge | [2010. 8. 12. 18. 4. 47.218] | 4 | B0046 | 156 | 709 | 00709.csv | 1.171172
charge | [2010. 8. 12. 19. 22. 39.406] | 4 | B0046 | 157 | 710 | 00710.csv
discharge | [2010. 8. 12. 22. 24. 12.484] | 4 | B0046 | 158 | 711 | 00711.csv | 1.156341
charge | [2010. 8. 12. 23. 40. 56.125] | 4 | B0046 | 159 | 712 | 00712.csv
discharge | [2.0100e+03 8.0000e+00 1.3000e+01 2.0000e+00 4.2000e+01 3.2031e+01] | 4 | B0046 | 160 | 713 | 00713.csv | 1.141082
charge | [2010. 8. 13. 3. 58. 7.187] | 4 | B0046 | 161 | 714 | 00714.csv
discharge | [2010. 8. 13. 6. 59. 39.343] | 4 | B0046 | 162 | 715 | 00715.csv | 1.135238
charge | [2010. 8. 13. 8. 14. 54.843] | 4 | B0046 | 163 | 716 | 00716.csv
discharge | [2010. 8. 13. 11. 16. 29.328] | 4 | B0046 | 164 | 717 | 00717.csv | 0
impedance | [2010. 8. 13. 11. 55. 20.859] | 24 | B0046 | 165 | 718 | 00718.csv |  | 0.08347666 | 0.2224195
charge | [2010. 8. 13. 12. 27. 18.593] | 4 | B0046 | 166 | 719 | 00719.csv
impedance | [2010. 8. 13. 15. 32. 55.359] | 24 | B0046 | 167 | 720 | 00720.csv |  | 0.08249533 | 0.2177659
discharge | [2010. 8. 16. 10. 57. 7.937] | 4 | B0046 | 168 | 721 | 00721.csv | 1.253085
impedance | [2010. 8. 16. 12. 24. 17.453] | 24 | B0046 | 169 | 722 | 00722.csv |  | 0.08607355 | 0.2271071
charge | [2010. 8. 16. 12. 56. 14.546] | 4 | B0046 | 170 | 723 | 00723.csv
impedance | [2.0100e+03 8.0000e+00 1.6000e+01 1.6000e+01 1.0000e+00 5.2046e+01] | 24 | B0046 | 171 | 724 | 00724.csv |  | 0.08253202 | 0.1909789
discharge | [2010. 8. 16. 16. 33. 48.968] | 4 | B0046 | 172 | 725 | 00725.csv | 1.205045
charge | [2010. 8. 16. 17. 53. 19.203] | 4 | B0046 | 173 | 726 | 00726.csv
discharge | [2010. 8. 16. 20. 54. 56.609] | 4 | B0046 | 174 | 727 | 00727.csv | 1.191199
charge | [2010. 8. 16. 22. 13. 2.812] | 4 | B0046 | 175 | 728 | 00728.csv
discharge | [2.0100e+03 8.0000e+00 1.7000e+01 1.0000e+00 1.4000e+01 4.2109e+01] | 4 | B0046 | 176 | 729 | 00729.csv | 1.174638
charge | [2010 8 17 2 32 20] | 4 | B0046 | 177 | 730 | 00730.csv
discharge | [2010. 8. 17. 5. 33. 53.718] | 4 | B0046 | 178 | 731 | 00731.csv | 1.155543
charge | [2010. 8. 17. 6. 50. 25.203] | 4 | B0046 | 179 | 732 | 00732.csv
discharge | [2010. 8. 17. 9. 52. 5.375] | 4 | B0046 | 180 | 733 | 00733.csv | 1.153804
impedance | [2.010e+03 8.000e+00 1.700e+01 1.100e+01 1.200e+01 1.125e+00] | 24 | B0046 | 181 | 734 | 00734.csv |  | 0.08557629 | 0.2363175
charge | [2010. 8. 17. 11. 43. 58.265] | 4 | B0046 | 182 | 735 | 00735.csv
impedance | [2010. 8. 17. 14. 49. 38.671] | 24 | B0046 | 183 | 736 | 00736.csv |  | 0.0808318 | 0.2114627
charge | [2010. 6. 3. 18. 29. 28.093] | 22 | B0043 | 0 | 737 | 00737.csv
impedance | [2010. 6. 3. 19. 59. 13.171] | 24 | B0043 | 1 | 738 | 00738.csv |  | 0.06953382 | 0.1127057
discharge | [2010. 6. 3. 20. 31. 2.968] | 22 | B0043 | 2 | 739 | 00739.csv | 1.713783
charge | [2010. 6. 3. 21. 28. 23.343] | 22 | B0043 | 3 | 740 | 00740.csv
discharge | [2010. 6. 4. 0. 29. 30.921] | 22 | B0043 | 4 | 741 | 00741.csv | 1.695568
charge | [2.0100e+03 6.0000e+00 4.0000e+00 1.0000e+00 2.5000e+01 3.9953e+01] | 22 | B0043 | 5 | 742 | 00742.csv
discharge | [2010. 6. 4. 4. 26. 46.875] | 22 | B0043 | 6 | 743 | 00743.csv | 1.681491
charge | [2010. 6. 4. 5. 22. 11.609] | 22 | B0043 | 7 | 744 | 00744.csv
discharge | [2010. 6. 4. 8. 23. 18.5] | 22 | B0043 | 8 | 745 | 00745.csv | 1.678637
charge | [2010. 6. 4. 9. 18. 10.125] | 22 | B0043 | 9 | 746 | 00746.csv
discharge | [2010. 6. 4. 12. 19. 17.125] | 22 | B0043 | 10 | 747 | 00747.csv | 1.669417
impedance | [2010. 6. 4. 13. 17. 33.14] | 24 | B0043 | 11 | 748 | 00748.csv |  | 0.0639723 | 0.1085598
charge | [2010. 6. 4. 13. 49. 16.656] | 22 | B0043 | 12 | 749 | 00749.csv
impedance | [2010. 6. 4. 16. 54. 24.109] | 24 | B0043 | 13 | 750 | 00750.csv |  | 0.06047438 | 0.1046021
discharge | [2010. 6. 4. 17. 26. 7.75] | 22 | B0043 | 14 | 751 | 00751.csv | 0
charge | [2010. 6. 4. 18. 11. 41.437] | 22 | B0043 | 15 | 752 | 00752.csv
discharge | [2.01e+03 6.00e+00 4.00e+00 2.10e+01 8.00e+00 4.37e-01] | 22 | B0043 | 16 | 753 | 00753.csv | 1.661194
charge | [2.0100e+03 6.0000e+00 4.0000e+00 2.2000e+01 1.0000e+00 2.3046e+01] | 22 | B0043 | 17 | 754 | 00754.csv
discharge | [2.0100e+03 6.0000e+00 5.0000e+00 1.0000e+00 2.0000e+00 3.3453e+01] | 22 | B0043 | 18 | 755 | 00755.csv | 1.650642
charge | [2.0100e+03 6.0000e+00 5.0000e+00 1.0000e+00 5.5000e+01 3.7531e+01] | 22 | B0043 | 19 | 756 | 00756.csv
discharge | [2010. 6. 5. 4. 56. 47.468] | 22 | B0043 | 20 | 757 | 00757.csv | 1.642427
charge | [2010. 6. 5. 5. 49. 38.281] | 22 | B0043 | 21 | 758 | 00758.csv
discharge | [2010. 6. 5. 8. 50. 47.75] | 22 | B0043 | 22 | 759 | 00759.csv | 1.635366
impedance | [2010. 6. 5. 9. 47. 27.109] | 24 | B0043 | 23 | 760 | 00760.csv |  | 0.05981493 | 0.1007783
charge | [2010. 6. 5. 10. 19. 11.203] | 22 | B0043 | 24 | 761 | 00761.csv
impedance | [2010. 6. 5. 13. 24. 19.718] | 24 | B0043 | 25 | 762 | 00762.csv |  | 0.06080278 | 0.103463
discharge | [2010. 6. 5. 13. 56. 3.921] | 22 | B0043 | 26 | 763 | 00763.csv | 1.633233
charge | [2010. 6. 5. 14. 48. 40.64] | 22 | B0043 | 27 | 764 | 00764.csv
discharge | [2010. 6. 5. 17. 49. 52.625] | 22 | B0043 | 28 | 765 | 00765.csv | 1.625884
charge | [2010. 6. 5. 18. 42. 16.578] | 22 | B0043 | 29 | 766 | 00766.csv
discharge | [2010. 6. 5. 21. 43. 27.734] | 22 | B0043 | 30 | 767 | 00767.csv | 1.617976
charge | [2010. 6. 5. 22. 35. 48.546] | 22 | B0043 | 31 | 768 | 00768.csv
discharge | [2.0100e+03 6.0000e+00 6.0000e+00 1.0000e+00 3.6000e+01 5.8156e+01] | 22 | B0043 | 32 | 769 | 00769.csv | 1.613665
charge | [2.010e+03 6.000e+00 6.000e+00 2.000e+00 2.900e+01 1.406e+00] | 22 | B0043 | 33 | 770 | 00770.csv
discharge | [2010. 6. 6. 5. 30. 11.906] | 22 | B0043 | 34 | 771 | 00771.csv | 1.605821
impedance | [2010. 6. 6. 6. 26. 12.265] | 24 | B0043 | 35 | 772 | 00772.csv |  | 0.06094032 | 0.1000312
charge | [2010. 6. 6. 6. 57. 56.937] | 22 | B0043 | 36 | 773 | 00773.csv
impedance | [2010. 6. 6. 10. 3. 8.109] | 24 | B0043 | 37 | 774 | 00774.csv |  | 0.06276573 | 0.105699
discharge | [2010. 6. 6. 10. 34. 53.031] | 22 | B0043 | 38 | 775 | 00775.csv | 1.603353
charge | [2.01e+03 6.00e+00 6.00e+00 1.10e+01 2.70e+01 8.12e-01] | 22 | B0043 | 39 | 776 | 00776.csv
discharge | [2010. 6. 6. 14. 28. 10.546] | 22 | B0043 | 40 | 777 | 00777.csv | 1.595134
charge | [2010. 6. 6. 15. 20. 3.984] | 22 | B0043 | 41 | 778 | 00778.csv
discharge | [2010. 6. 6. 18. 21. 14.171] | 22 | B0043 | 42 | 779 | 00779.csv | 1.587814
charge | [2010. 6. 6. 19. 12. 55.125] | 22 | B0043 | 43 | 780 | 00780.csv
discharge | [2010. 6. 6. 22. 14. 8.156] | 22 | B0043 | 44 | 781 | 00781.csv | 1.58006
charge | [2010. 6. 6. 23. 5. 46.734] | 22 | B0043 | 45 | 782 | 00782.csv
discharge | [2.010e+03 6.000e+00 7.000e+00 2.000e+00 6.000e+00 5.764e+01] | 22 | B0043 | 46 | 783 | 00783.csv | 1.575565
impedance | [2.0100e+03 6.0000e+00 7.0000e+00 3.0000e+00 2.0000e+00 2.1765e+01] | 24 | B0043 | 47 | 784 | 00784.csv |  | 0.0600282 | 0.1029964
charge | [2010. 6. 7. 3. 34. 7.015] | 22 | B0043 | 48 | 785 | 00785.csv
impedance | [2010. 6. 7. 6. 39. 18.421] | 24 | B0043 | 49 | 786 | 00786.csv |  | 0.05946406 | 0.1031826
discharge | [2010. 6. 7. 13. 57. 40.859] | 22 | B0043 | 50 | 787 | 00787.csv | 1.595017
impedance | [2010. 6. 7. 14. 53. 59.75] | 24 | B0043 | 51 | 788 | 00788.csv |  | 0.05992508 | 0.09963744
charge | [2010. 6. 7. 15. 25. 45.109] | 22 | B0043 | 52 | 789 | 00789.csv
impedance | [2010. 6. 7. 18. 30. 57.328] | 24 | B0043 | 53 | 790 | 00790.csv |  | 0.05820986 | 0.09875195
discharge | [2.0100e+03 6.0000e+00 7.0000e+00 1.9000e+01 2.0000e+00 4.3281e+01] | 22 | B0043 | 54 | 791 | 00791.csv | 1.589808
charge | [2010. 6. 7. 19. 54. 42.406] | 22 | B0043 | 55 | 792 | 00792.csv
discharge | [2010. 6. 7. 22. 55. 54.203] | 22 | B0043 | 56 | 793 | 00793.csv | 1.580795
charge | [2010. 6. 7. 23. 47. 48.609] | 22 | B0043 | 57 | 794 | 00794.csv
discharge | [2.010e+03 6.000e+00 8.000e+00 2.000e+00 4.900e+01 1.156e+00] | 22 | B0043 | 58 | 795 | 00795.csv | 1.570433
charge | [2010. 6. 8. 3. 40. 37.515] | 22 | B0043 | 59 | 796 | 00796.csv
discharge | [2010. 6. 8. 6. 41. 51.625] | 22 | B0043 | 60 | 797 | 00797.csv | 1.564337
charge | [2010. 6. 8. 7. 33. 6.734] | 22 | B0043 | 61 | 798 | 00798.csv
discharge | [2010. 6. 8. 10. 34. 18.5] | 22 | B0043 | 62 | 799 | 00799.csv | 1.558307
impedance | [2010. 6. 8. 11. 29. 23.75] | 24 | B0043 | 63 | 800 | 00800.csv |  | 0.05935757 | 0.09646126
charge | [2.010e+03 6.000e+00 8.000e+00 1.200e+01 1.000e+00 9.765e+00] | 22 | B0043 | 64 | 801 | 00801.csv
impedance | [2010. 6. 8. 15. 6. 23.578] | 24 | B0043 | 65 | 802 | 00802.csv |  | 0.06274655 | 0.1023898
discharge | [2010. 6. 8. 15. 38. 9.593] | 22 | B0043 | 66 | 803 | 00803.csv | 1.553715
charge | [2010. 6. 8. 16. 29. 29.609] | 22 | B0043 | 67 | 804 | 00804.csv
discharge | [2010. 6. 8. 19. 30. 45.25] | 22 | B0043 | 68 | 805 | 00805.csv | 1.549528
charge | [2010. 6. 8. 20. 21. 58.343] | 22 | B0043 | 69 | 806 | 00806.csv
discharge | [2010. 6. 8. 23. 23. 11.562] | 22 | B0043 | 70 | 807 | 00807.csv | 1.542443
charge | [2010. 6. 9. 0. 14. 12.203] | 22 | B0043 | 71 | 808 | 00808.csv
discharge | [2010. 6. 9. 3. 15. 28.281] | 22 | B0043 | 72 | 809 | 00809.csv | 1.542562
charge | [2010. 6. 9. 4. 6. 7.312] | 22 | B0043 | 73 | 810 | 00810.csv
discharge | [2010. 6. 9. 7. 7. 20.406] | 22 | B0043 | 74 | 811 | 00811.csv | 1.530936
impedance | [2.010e+03 6.000e+00 9.000e+00 8.000e+00 2.000e+00 1.843e+00] | 24 | B0043 | 75 | 812 | 00812.csv |  | 0.05969818 | 0.09543454
charge | [2010. 6. 9. 8. 33. 48.203] | 22 | B0043 | 76 | 813 | 00813.csv
impedance | [2.01e+03 6.00e+00 9.00e+00 1.10e+01 3.90e+01 8.90e-01] | 24 | B0043 | 77 | 814 | 00814.csv |  | 0.06130052 | 0.1036844
discharge | [2010. 6. 9. 12. 10. 47.421] | 22 | B0043 | 78 | 815 | 00815.csv | 1.524773
charge | [2.0100e+03 6.0000e+00 9.0000e+00 1.3000e+01 1.0000e+00 3.0656e+01] | 22 | B0043 | 79 | 816 | 00816.csv
discharge | [2.0100e+03 6.0000e+00 9.0000e+00 1.6000e+01 2.0000e+00 4.7125e+01] | 22 | B0043 | 80 | 817 | 00817.csv | 1.519674
charge | [2010. 6. 9. 16. 53. 21.828] | 22 | B0043 | 81 | 818 | 00818.csv
discharge | [2010. 6. 9. 19. 54. 38.39] | 22 | B0043 | 82 | 819 | 00819.csv | 1.51237
charge | [2.01e+03 6.00e+00 9.00e+00 2.00e+01 4.50e+01 4.68e-01] | 22 | B0043 | 83 | 820 | 00820.csv
discharge | [2010. 6. 9. 23. 46. 17.078] | 22 | B0043 | 84 | 821 | 00821.csv | 1.499914
charge | [2010. 6. 10. 0. 36. 17.703] | 22 | B0043 | 85 | 822 | 00822.csv
discharge | [2010. 6. 10. 3. 37. 32.5] | 22 | B0043 | 86 | 823 | 00823.csv | 1.492411
impedance | [2010. 6. 10. 4. 31. 20.156] | 24 | B0043 | 87 | 824 | 00824.csv |  | 0.06236023 | 0.09980195
charge | [2010. 6. 10. 5. 3. 7.312] | 22 | B0043 | 88 | 825 | 00825.csv
impedance | [2010. 6. 10. 8. 8. 25.312] | 24 | B0043 | 89 | 826 | 00826.csv |  | 0.06100599 | 0.1042003
discharge | [2010. 6. 10. 8. 40. 12.437] | 22 | B0043 | 90 | 827 | 00827.csv | 1.492625
charge | [2010. 6. 10. 9. 30. 14.218] | 22 | B0043 | 91 | 828 | 00828.csv
discharge | [2010. 6. 10. 12. 31. 31.375] | 22 | B0043 | 92 | 829 | 00829.csv | 1.492402
charge | [2010. 6. 10. 13. 21. 20.703] | 22 | B0043 | 93 | 830 | 00830.csv
discharge | [2010. 6. 10. 16. 22. 38.906] | 22 | B0043 | 94 | 831 | 00831.csv | 1.485302
charge | [2010. 6. 10. 17. 12. 28.187] | 22 | B0043 | 95 | 832 | 00832.csv
discharge | [2010. 6. 10. 20. 13. 46.031] | 22 | B0043 | 96 | 833 | 00833.csv | 1.477208
charge | [2010. 6. 10. 21. 3. 21.109] | 22 | B0043 | 97 | 834 | 00834.csv
discharge | [2010. 6. 11. 0. 4. 38.656] | 22 | B0043 | 98 | 835 | 00835.csv | 1.469474
impedance | [2010. 6. 11. 0. 57. 48.437] | 24 | B0043 | 99 | 836 | 00836.csv |  | 0.06410792 | 0.1000588
charge | [2.0100e+03 6.0000e+00 1.1000e+01 1.0000e+00 2.9000e+01 3.6015e+01] | 22 | B0043 | 100 | 837 | 00837.csv
impedance | [2010. 6. 11. 4. 34. 52.187] | 24 | B0043 | 101 | 838 | 00838.csv |  | 0.06343835 | 0.1070525
discharge | [2010. 6. 11. 12. 17. 20.515] | 4 | B0043 | 102 | 839 | 00839.csv | 0.05703439
impedance | [2010. 6. 11. 12. 40. 24.671] | 24 | B0043 | 103 | 840 | 00840.csv |  | 0.06974013 | 0.2068489
charge | [2010. 6. 11. 13. 12. 12.39] | 4 | B0043 | 104 | 841 | 00841.csv
impedance | [2010 6 11 16 17 32] | 24 | B0043 | 105 | 842 | 00842.csv |  | 0.06807243 | 0.2155247
discharge | [2010. 6. 11. 16. 49. 19.671] | 4 | B0043 | 106 | 843 | 00843.csv | 0.05715363
charge | [2010. 6. 11. 17. 7. 40.968] | 4 | B0043 | 107 | 844 | 00844.csv
discharge | [2010. 6. 11. 20. 8. 56.89] | 4 | B0043 | 108 | 845 | 00845.csv | 0.05729366
charge | [2010. 6. 11. 20. 26. 56.39] | 4 | B0043 | 109 | 846 | 00846.csv
discharge | [2010. 6. 11. 23. 28. 14.921] | 4 | B0043 | 110 | 847 | 00847.csv | 0.05744203
charge | [2010. 6. 11. 23. 46. 5.703] | 4 | B0043 | 111 | 848 | 00848.csv
discharge | [2010. 6. 16. 10. 39. 50.39] | 4 | B0043 | 112 | 849 | 00849.csv | 0.06713062
charge | [2010. 6. 16. 11. 9. 50.781] | 4 | B0043 | 113 | 850 | 00850.csv
impedance | [2010. 6. 16. 14. 15. 4.89] | 24 | B0043 | 114 | 851 | 00851.csv |  | 0.07280893 | 0.2132017
discharge | [2010. 6. 16. 14. 46. 51.593] | 4 | B0043 | 115 | 852 | 00852.csv | 0.06714782
charge | [2010. 6. 16. 15. 6. 5.515] | 4 | B0043 | 116 | 853 | 00853.csv
discharge | [2010. 6. 16. 18. 7. 22.875] | 4 | B0043 | 117 | 854 | 00854.csv | 0.06732001
charge | [2010. 6. 16. 18. 26. 18.14] | 4 | B0043 | 118 | 855 | 00855.csv
discharge | [2010. 6. 16. 21. 27. 32.859] | 4 | B0043 | 119 | 856 | 00856.csv | 0.06784038
charge | [2010. 6. 16. 21. 46. 19.531] | 4 | B0043 | 120 | 857 | 00857.csv
discharge | [2010. 6. 17. 0. 47. 36.281] | 4 | B0043 | 121 | 858 | 00858.csv | 0.06799605
charge | [2.01e+03 6.00e+00 1.70e+01 1.00e+00 0.00e+00 3.05e+01] | 4 | B0043 | 122 | 859 | 00859.csv
discharge | [2010. 6. 17. 3. 38. 47.796] | 4 | B0043 | 123 | 860 | 00860.csv | 0.06828011
impedance | [2.0100e+03 6.0000e+00 1.7000e+01 4.0000e+00 1.0000e+00 4.2312e+01] | 24 | B0043 | 124 | 861 | 00861.csv |  | 0.0692873 | 0.1985768
charge | [2010. 6. 17. 4. 33. 29.468] | 4 | B0043 | 125 | 862 | 00862.csv
impedance | [2010. 6. 17. 7. 38. 43.687] | 24 | B0043 | 126 | 863 | 00863.csv |  | 0.06712934 | 0.2080944
discharge | [2010. 6. 17. 8. 10. 30.89] | 4 | B0043 | 127 | 864 | 00864.csv | 0.06844633
charge | [2010. 6. 17. 8. 29. 16.421] | 4 | B0043 | 128 | 865 | 00865.csv
discharge | [2010. 6. 17. 11. 30. 34.546] | 4 | B0043 | 129 | 866 | 00866.csv | 0.06851362
charge | [2010. 6. 17. 11. 49. 12.546] | 4 | B0043 | 130 | 867 | 00867.csv
discharge | [2010. 6. 17. 14. 50. 30.921] | 4 | B0043 | 131 | 868 | 00868.csv | 0.06887402
charge | [2010. 6. 17. 15. 8. 49.234] | 4 | B0043 | 132 | 869 | 00869.csv
discharge | [2010. 6. 17. 18. 10. 6.218] | 4 | B0043 | 133 | 870 | 00870.csv | 0.05654439
charge | [2010. 6. 17. 18. 28. 39.562] | 4 | B0043 | 134 | 871 | 00871.csv
discharge | [2010. 6. 17. 21. 29. 54.875] | 4 | B0043 | 135 | 872 | 00872.csv | 0.06918353
impedance | [2010. 6. 17. 21. 52. 19.546] | 24 | B0043 | 136 | 873 | 00873.csv |  | 0.06923031 | 0.1897216
charge | [2010. 6. 17. 22. 24. 6.937] | 4 | B0043 | 137 | 874 | 00874.csv
impedance | [2.0100e+03 6.0000e+00 1.8000e+01 1.0000e+00 2.9000e+01 2.3531e+01] | 24 | B0043 | 138 | 875 | 00875.csv |  | 0.07091012 | 0.191172
discharge | [2.0100e+03 6.0000e+00 1.8000e+01 2.0000e+00 1.0000e+00 1.1046e+01] | 4 | B0043 | 139 | 876 | 00876.csv | 0.05912209
charge | [2.0100e+03 6.0000e+00 1.8000e+01 2.0000e+00 1.9000e+01 4.1687e+01] | 4 | B0043 | 140 | 877 | 00877.csv
discharge | [2010. 6. 18. 5. 20. 59.203] | 4 | B0043 | 141 | 878 | 00878.csv | 0.0695612
charge | [2010. 6. 18. 5. 39. 17.937] | 4 | B0043 | 142 | 879 | 00879.csv
discharge | [2010. 6. 18. 8. 40. 33.875] | 4 | B0043 | 143 | 880 | 00880.csv | 0.07017898
charge | [2010. 6. 18. 8. 58. 45.468] | 4 | B0043 | 144 | 881 | 00881.csv
discharge | [2010. 6. 18. 12. 0. 2.609] | 4 | B0043 | 145 | 882 | 00882.csv | 0.07028148
charge | [2010. 6. 18. 12. 18. 17.218] | 4 | B0043 | 146 | 883 | 00883.csv
discharge | [2010. 6. 18. 15. 19. 35.359] | 4 | B0043 | 147 | 884 | 00884.csv | 0.05787364
impedance | [2010. 6. 18. 15. 41. 40.687] | 24 | B0043 | 148 | 885 | 00885.csv |  | 0.06577386 | 0.2053526
charge | [2010. 6. 18. 16. 13. 28.609] | 4 | B0043 | 149 | 886 | 00886.csv
impedance | [2010. 6. 18. 19. 18. 45.218] | 24 | B0043 | 150 | 887 | 00887.csv |  | 0.07821034 | 0.2178688
discharge | [2010. 6. 18. 19. 50. 33.234] | 4 | B0043 | 151 | 888 | 00888.csv | 0.07056619
charge | [2010. 6. 18. 20. 8. 41.406] | 4 | B0043 | 152 | 889 | 00889.csv
discharge | [2010 6 18 23 9 59] | 4 | B0043 | 153 | 890 | 00890.csv | 0.05798941
charge | [2010. 6. 18. 23. 27. 58.265] | 4 | B0043 | 154 | 891 | 00891.csv
discharge | [2.0100e+03 6.0000e+00 1.9000e+01 2.0000e+00 2.9000e+01 1.6281e+01] | 4 | B0043 | 155 | 892 | 00892.csv | 0.07129266
charge | [2.0100e+03 6.0000e+00 1.9000e+01 2.0000e+00 4.0000e+01 5.4296e+01] | 4 | B0043 | 156 | 893 | 00893.csv
discharge | [2010. 6. 19. 5. 42. 11.468] | 4 | B0043 | 157 | 894 | 00894.csv | 0.07146547
charge | [2010. 6. 19. 5. 53. 27.375] | 4 | B0043 | 158 | 895 | 00895.csv
discharge | [2010. 6. 19. 8. 49. 37.406] | 4 | B0043 | 159 | 896 | 00896.csv | 0.0716255
impedance | [2010. 6. 19. 9. 4. 42.656] | 24 | B0043 | 160 | 897 | 00897.csv |  | 0.07746548 | 0.2047062
charge | [2010. 6. 19. 9. 36. 31.031] | 4 | B0043 | 161 | 898 | 00898.csv
impedance | [2010. 6. 19. 12. 30. 36.89] | 24 | B0043 | 162 | 899 | 00899.csv |  | 0.07821325 | 0.2141055
discharge | [2010. 6. 21. 15. 19. 37.906] | 4 | B0043 | 163 | 900 | 00900.csv | 0.07192596
impedance | [2010. 6. 21. 15. 42. 37.859] | 24 | B0043 | 164 | 901 | 00901.csv |  | 0.07826901 | 0.2053282
charge | [2010. 6. 21. 16. 14. 26.265] | 4 | B0043 | 165 | 902 | 00902.csv
impedance | [2010. 6. 21. 19. 19. 46.593] | 24 | B0043 | 166 | 903 | 00903.csv |  | 0.0807128 | 0.1983273
discharge | [2010. 6. 21. 19. 51. 35.109] | 4 | B0043 | 167 | 904 | 00904.csv | 0.0588401
charge | [2010. 6. 21. 20. 10. 25.609] | 4 | B0043 | 168 | 905 | 00905.csv
discharge | [2010. 6. 21. 23. 11. 45.359] | 4 | B0043 | 169 | 906 | 00906.csv | 0.07213853
charge | [2010. 6. 21. 23. 30. 14.39] | 4 | B0043 | 170 | 907 | 00907.csv
discharge | [2.0100e+03 6.0000e+00 2.2000e+01 2.0000e+00 3.1000e+01 3.5687e+01] | 4 | B0043 | 171 | 908 | 00908.csv | 0.07231836
charge | [2.0100e+03 6.0000e+00 2.2000e+01 2.0000e+00 4.3000e+01 2.4468e+01] | 4 | B0043 | 172 | 909 | 00909.csv
discharge | [2010. 6. 22. 5. 44. 45.062] | 4 | B0043 | 173 | 910 | 00910.csv | 0.05938171
charge | [2010. 6. 22. 6. 3. 34.828] | 4 | B0043 | 174 | 911 | 00911.csv
discharge | [2010. 6. 22. 9. 4. 54.281] | 4 | B0043 | 175 | 912 | 00912.csv | 0.07294488
impedance | [2010. 6. 22. 9. 27. 8.843] | 24 | B0043 | 176 | 913 | 00913.csv |  | 0.07645697 | 0.2040782
charge | [2010. 6. 22. 9. 58. 57.593] | 4 | B0043 | 177 | 914 | 00914.csv
impedance | [2010. 6. 22. 13. 4. 18.296] | 24 | B0043 | 178 | 915 | 00915.csv |  | 0.07712136 | 0.2114594
discharge | [2010. 6. 22. 13. 36. 7.203] | 4 | B0043 | 179 | 916 | 00916.csv | 0.07306918
charge | [2010. 6. 22. 13. 54. 23.468] | 4 | B0043 | 180 | 917 | 00917.csv
discharge | [2010. 6. 22. 16. 55. 44.609] | 4 | B0043 | 181 | 918 | 00918.csv | 0.07317054
charge | [2010 6 22 17 13 51] | 4 | B0043 | 182 | 919 | 00919.csv
discharge | [2010. 6. 22. 20. 15. 9.718] | 4 | B0043 | 183 | 920 | 00920.csv | 0.0734743
charge | [2010. 6. 22. 20. 33. 19.343] | 4 | B0043 | 184 | 921 | 00921.csv
discharge | [2010. 6. 22. 23. 34. 40.078] | 4 | B0043 | 185 | 922 | 00922.csv | 0.06010698
charge | [2010. 6. 22. 23. 52. 40.015] | 4 | B0043 | 186 | 923 | 00923.csv
discharge | [2.010e+03 6.000e+00 2.300e+01 2.000e+00 5.400e+01 2.359e+00] | 4 | B0043 | 187 | 924 | 00924.csv | 0.07383163
impedance | [2010. 6. 23. 3. 15. 52.484] | 24 | B0043 | 188 | 925 | 00925.csv |  | 0.0748902 | 0.2102242
charge | [2010. 6. 23. 3. 47. 41.593] | 4 | B0043 | 189 | 926 | 00926.csv
impedance | [2.010e+03 6.000e+00 2.300e+01 6.000e+00 5.300e+01 1.625e+00] | 24 | B0043 | 190 | 927 | 00927.csv |  | 0.07743647 | 0.211946
discharge | [2010. 6. 23. 7. 24. 51.046] | 4 | B0043 | 191 | 928 | 00928.csv | 0.06049522
charge | [2010. 6. 23. 7. 42. 56.171] | 4 | B0043 | 192 | 929 | 00929.csv
discharge | [2010. 6. 23. 10. 44. 16.39] | 4 | B0043 | 193 | 930 | 00930.csv | 0.06060401
charge | [2.0100e+03 6.0000e+00 2.3000e+01 1.1000e+01 1.0000e+00 5.9171e+01] | 4 | B0043 | 194 | 931 | 00931.csv
discharge | [2010. 6. 23. 14. 3. 18.14] | 4 | B0043 | 195 | 932 | 00932.csv | 0.06073438
charge | [2010. 6. 23. 14. 18. 20.062] | 4 | B0043 | 196 | 933 | 00933.csv
discharge | [2010. 6. 23. 17. 19. 43.093] | 4 | B0043 | 197 | 934 | 00934.csv | 0.06099653
charge | [2010. 6. 23. 17. 31. 13.656] | 4 | B0043 | 198 | 935 | 00935.csv
discharge | [2010. 6. 23. 20. 32. 31.953] | 4 | B0043 | 199 | 936 | 00936.csv | 0.06113046
impedance | [2010. 6. 23. 20. 39. 52.671] | 24 | B0043 | 200 | 937 | 00937.csv |  | 0.07965073 | 0.2188829
charge | [2010. 6. 23. 21. 11. 42.187] | 4 | B0043 | 201 | 938 | 00938.csv
impedance | [2010. 6. 23. 22. 38. 15.39] | 24 | B0043 | 202 | 939 | 00939.csv |  | 0.07675873 | 0.2059913
discharge | [2010. 6. 23. 23. 10. 5.078] | 4 | B0043 | 203 | 940 | 00940.csv | 0.06129124
charge | [2010. 6. 23. 23. 13. 26.015] | 4 | B0043 | 204 | 941 | 00941.csv
discharge | [2010. 6. 24. 0. 22. 53.234] | 4 | B0043 | 205 | 942 | 00942.csv | 0.06130329
charge | [2.010e+03 6.000e+00 2.400e+01 0.000e+00 2.600e+01 1.515e+00] | 4 | B0043 | 206 | 943 | 00943.csv
discharge | [2.010e+03 6.000e+00 2.400e+01 1.000e+00 1.800e+01 4.437e+00] | 4 | B0043 | 207 | 944 | 00944.csv | 0.06115166
charge | [2.0100e+03 6.0000e+00 2.4000e+01 1.0000e+00 2.1000e+01 2.5375e+01] | 4 | B0043 | 208 | 945 | 00945.csv
discharge | [2.0100e+03 6.0000e+00 2.4000e+01 2.0000e+00 1.7000e+01 4.2484e+01] | 4 | B0043 | 209 | 946 | 00946.csv | 0.06140539
charge | [2.0100e+03 6.0000e+00 2.4000e+01 2.0000e+00 2.0000e+01 5.1375e+01] | 4 | B0043 | 210 | 947 | 00947.csv
discharge | [2010. 6. 24. 3. 12. 12.5] | 4 | B0043 | 211 | 948 | 00948.csv | 0.06175781
impedance | [2010. 6. 24. 3. 19. 21.546] | 24 | B0043 | 212 | 949 | 00949.csv |  | 0.07431721 | 0.2087922
charge | [2010. 6. 24. 3. 51. 11.234] | 4 | B0043 | 213 | 950 | 00950.csv
impedance | [2.01e+03 6.00e+00 2.40e+01 4.00e+00 5.90e+01 2.50e-01] | 24 | B0043 | 214 | 951 | 00951.csv |  | 0.07581859 | 0.2025123
discharge | [2010. 6. 25. 18. 45. 5.406] | 4 | B0043 | 215 | 952 | 00952.csv | 1.525084
impedance | [2010. 6. 25. 20. 24. 6.312] | 24 | B0043 | 216 | 953 | 00953.csv |  | 0.08157302 | 0.2273417
charge | [2010. 6. 25. 20. 55. 56.234] | 4 | B0043 | 217 | 954 | 00954.csv
impedance | [2.0100e+03 6.0000e+00 2.6000e+01 0.0000e+00 1.0000e+00 2.0359e+01] | 24 | B0043 | 218 | 955 | 00955.csv |  | 0.07796586 | 0.1979474
discharge | [2010. 6. 26. 0. 33. 10.328] | 4 | B0043 | 219 | 956 | 00956.csv | 1.552569
charge | [2.0100e+03 6.0000e+00 2.6000e+01 2.0000e+00 9.0000e+00 4.6062e+01] | 4 | B0043 | 220 | 957 | 00957.csv
discharge | [2010. 6. 26. 5. 11. 6.265] | 4 | B0043 | 221 | 958 | 00958.csv | 1.542775
charge | [2010. 6. 26. 6. 47. 6.703] | 4 | B0043 | 222 | 959 | 00959.csv
discharge | [2010. 6. 26. 9. 48. 28.984] | 4 | B0043 | 223 | 960 | 00960.csv | 1.533193
charge | [2010. 6. 26. 11. 23. 55.578] | 4 | B0043 | 224 | 961 | 00961.csv
discharge | [2010. 6. 26. 14. 25. 15.64] | 4 | B0043 | 225 | 962 | 00962.csv | 1.515272
charge | [2010. 6. 26. 15. 59. 50.812] | 4 | B0043 | 226 | 963 | 00963.csv
discharge | [2.0100e+03 6.0000e+00 2.6000e+01 1.9000e+01 1.0000e+00 1.0906e+01] | 4 | B0043 | 227 | 964 | 00964.csv | 1.507499
impedance | [2010. 6. 26. 20. 39. 31.14] | 24 | B0043 | 228 | 965 | 00965.csv |  | 0.08159659 | 0.22909
charge | [2010. 6. 26. 21. 11. 21.39] | 4 | B0043 | 229 | 966 | 00966.csv
impedance | [2010. 6. 27. 0. 16. 41.953] | 24 | B0043 | 230 | 967 | 00967.csv |  | 0.07567008 | 0.1939117
discharge | [2010. 6. 27. 0. 48. 32.265] | 4 | B0043 | 231 | 968 | 00968.csv | 1.489629
charge | [2.0100e+03 6.0000e+00 2.7000e+01 2.0000e+00 2.2000e+01 1.3843e+01] | 4 | B0043 | 232 | 969 | 00969.csv
discharge | [2010. 6. 27. 5. 23. 33.859] | 4 | B0043 | 233 | 970 | 00970.csv | 1.478078
charge | [2.01e+03 6.00e+00 2.70e+01 6.00e+00 5.70e+01 5.15e-01] | 4 | B0043 | 234 | 971 | 00971.csv
discharge | [2010. 6. 27. 9. 58. 20.953] | 4 | B0043 | 235 | 972 | 00972.csv | 1.470004
charge | [2010. 6. 27. 11. 31. 20.968] | 4 | B0043 | 236 | 973 | 00973.csv
discharge | [2010. 6. 27. 14. 32. 41.171] | 4 | B0043 | 237 | 974 | 00974.csv | 1.456562
charge | [2010. 6. 27. 16. 5. 16.625] | 4 | B0043 | 238 | 975 | 00975.csv
discharge | [2010. 6. 27. 19. 6. 37.984] | 4 | B0043 | 239 | 976 | 00976.csv | 1.445977
impedance | [2010. 6. 27. 20. 42. 49.937] | 24 | B0043 | 240 | 977 | 00977.csv |  | 0.08277312 | 0.245659
charge | [2010. 6. 27. 21. 14. 40.64] | 4 | B0043 | 241 | 978 | 00978.csv
impedance | [2010. 6. 28. 0. 20. 6.921] | 24 | B0043 | 242 | 979 | 00979.csv |  | 0.07733174 | 0.1948044
discharge | [2010. 6. 28. 0. 51. 57.734] | 4 | B0043 | 243 | 980 | 00980.csv | 1.432586
charge | [2.0100e+03 6.0000e+00 2.8000e+01 2.0000e+00 2.3000e+01 3.4531e+01] | 4 | B0043 | 244 | 981 | 00981.csv
discharge | [2010. 6. 28. 5. 24. 57.14] | 4 | B0043 | 245 | 982 | 00982.csv | 1.419734
charge | [2010. 6. 28. 6. 56. 15.671] | 4 | B0043 | 246 | 983 | 00983.csv
discharge | [2010. 6. 28. 9. 57. 41.468] | 4 | B0043 | 247 | 984 | 00984.csv | 1.401263
charge | [2010. 6. 28. 11. 28. 20.734] | 4 | B0043 | 248 | 985 | 00985.csv
discharge | [2010. 6. 28. 14. 29. 46.171] | 4 | B0043 | 249 | 986 | 00986.csv | 1.386295
charge | [2010. 6. 28. 15. 59. 45.656] | 4 | B0043 | 250 | 987 | 00987.csv
discharge | [2.010e+03 6.000e+00 2.800e+01 1.900e+01 1.000e+00 9.578e+00] | 4 | B0043 | 251 | 988 | 00988.csv | 1.38413
impedance | [2010. 6. 28. 20. 34. 48.703] | 24 | B0043 | 252 | 989 | 00989.csv |  | 0.08206133 | 0.2345892
charge | [2010. 6. 28. 21. 6. 40.062] | 4 | B0043 | 253 | 990 | 00990.csv
impedance | [2010. 6. 29. 0. 12. 8.687] | 24 | B0043 | 254 | 991 | 00991.csv |  | 0.0752055 | 0.2210522
discharge | [2.01e+03 6.00e+00 2.90e+01 0.00e+00 4.40e+01 7.80e-02] | 4 | B0043 | 255 | 992 | 00992.csv | 1.365174
charge | [2.0100e+03 6.0000e+00 2.9000e+01 2.0000e+00 1.3000e+01 2.3796e+01] | 4 | B0043 | 256 | 993 | 00993.csv
discharge | [2010. 6. 29. 5. 14. 48.968] | 4 | B0043 | 257 | 994 | 00994.csv | 1.361508
charge | [2010. 6. 29. 6. 43. 33.5] | 4 | B0043 | 258 | 995 | 00995.csv
discharge | [2010. 6. 29. 9. 44. 58.609] | 4 | B0043 | 259 | 996 | 00996.csv | 1.351002
charge | [2010. 6. 29. 11. 13. 20.578] | 4 | B0043 | 260 | 997 | 00997.csv
discharge | [2010. 6. 29. 14. 14. 43.546] | 4 | B0043 | 261 | 998 | 00998.csv | 1.328259
charge | [2010. 6. 29. 15. 42. 37.75] | 4 | B0043 | 262 | 999 | 00999.csv
discharge | [2.010e+03 6.000e+00 2.900e+01 1.800e+01 4.400e+01 1.531e+00] | 4 | B0043 | 263 | 1000 | 01000.csv | 1.325721
impedance | [2010. 6. 29. 20. 15. 20.89] | 24 | B0043 | 264 | 1001 | 01001.csv |  | 0.08381627 | 0.2215559
charge | [2010. 6. 29. 20. 47. 12.671] | 4 | B0043 | 265 | 1002 | 01002.csv
impedance | [2010. 6. 29. 23. 52. 41.093] | 24 | B0043 | 266 | 1003 | 01003.csv |  | 0.07820669 | 0.2174156
discharge | [2010. 6. 30. 0. 24. 32.875] | 4 | B0043 | 267 | 1004 | 01004.csv | 1.314291
charge | [2.0100e+03 6.0000e+00 3.0000e+01 1.0000e+00 5.1000e+01 5.2468e+01] | 4 | B0043 | 268 | 1005 | 01005.csv
discharge | [2010. 6. 30. 4. 53. 18.5] | 4 | B0043 | 269 | 1006 | 01006.csv | 1.300326
charge | [2010. 6. 30. 6. 20. 3.859] | 4 | B0043 | 270 | 1007 | 01007.csv
discharge | [2010. 6. 30. 9. 21. 28.343] | 4 | B0043 | 271 | 1008 | 01008.csv | 1.288107
charge | [2010. 6. 30. 10. 47. 43.109] | 4 | B0043 | 272 | 1009 | 01009.csv
discharge | [2010. 6. 30. 13. 49. 7.171] | 4 | B0043 | 273 | 1010 | 01010.csv | 1.27678
charge | [2010. 6. 30. 15. 14. 54.75] | 4 | B0043 | 274 | 1011 | 01011.csv
impedance | [2009. 4. 7. 15. 59. 18.718] | 43 | B0032 | 0 | 1012 | 01012.csv |  | 0.07066452 | 0.07945026
discharge | [2.009e+03 4.000e+00 7.000e+00 1.600e+01 3.100e+01 1.890e+00] | 43 | B0032 | 1 | 1013 | 01013.csv | 1.704864
charge | [2009. 4. 7. 16. 58. 34.156] | 43 | B0032 | 2 | 1014 | 01014.csv
discharge | [2009. 4. 7. 19. 44. 26.578] | 43 | B0032 | 3 | 1015 | 01015.csv | 1.894032
charge | [2009. 4. 7. 20. 14. 29.375] | 43 | B0032 | 4 | 1016 | 01016.csv
discharge | [2009 4 7 22 58 18] | 43 | B0032 | 5 | 1017 | 01017.csv | 1.874769
charge | [2009. 4. 7. 23. 28. 3.703] | 43 | B0032 | 6 | 1018 | 01018.csv
discharge | [2.0090e+03 4.0000e+00 8.0000e+00 2.0000e+00 1.1000e+01 3.0218e+01] | 43 | B0032 | 7 | 1019 | 01019.csv | 1.865495
charge | [2.009e+03 4.000e+00 8.000e+00 2.000e+00 4.100e+01 7.921e+00] | 43 | B0032 | 8 | 1020 | 01020.csv
discharge | [2009. 4. 8. 5. 23. 26.343] | 43 | B0032 | 9 | 1021 | 01021.csv | 1.85274
impedance | [2009. 4. 8. 5. 56. 52.734] | 43 | B0032 | 10 | 1022 | 01022.csv |  | 0.07229156 | 0.08032159
charge | [2009. 4. 8. 6. 28. 36.156] | 43 | B0032 | 11 | 1023 | 01023.csv
impedance | [2009. 4. 8. 9. 17. 2.109] | 43 | B0032 | 12 | 1024 | 01024.csv |  | 0.06976059 | 0.07703772
discharge | [2009. 4. 9. 10. 24. 58.296] | 43 | B0032 | 13 | 1025 | 01025.csv | 1.844174
charge | [2009. 4. 9. 10. 54. 17.39] | 43 | B0032 | 14 | 1026 | 01026.csv
discharge | [2009. 4. 9. 13. 33. 59.843] | 43 | B0032 | 15 | 1027 | 01027.csv | 1.843024
charge | [2009. 4. 9. 14. 3. 18.031] | 43 | B0032 | 16 | 1028 | 01028.csv
discharge | [2009. 4. 9. 16. 42. 43.421] | 43 | B0032 | 17 | 1029 | 01029.csv | 1.830282
charge | [2009. 4. 9. 17. 11. 50.437] | 43 | B0032 | 18 | 1030 | 01030.csv
discharge | [2009. 4. 9. 19. 50. 50.062] | 43 | B0032 | 19 | 1031 | 01031.csv | 1.817384
charge | [2009. 4. 9. 20. 19. 45.546] | 43 | B0032 | 20 | 1032 | 01032.csv
discharge | [2009. 4. 9. 22. 58. 17.875] | 43 | B0032 | 21 | 1033 | 01033.csv | 1.805799
impedance | [2009. 4. 9. 23. 31. 2.984] | 43 | B0032 | 22 | 1034 | 01034.csv |  | 0.07304251 | 0.0813994
charge | [2.0090e+03 4.0000e+00 1.0000e+01 0.0000e+00 2.0000e+00 4.6968e+01] | 43 | B0032 | 23 | 1035 | 01035.csv
impedance | [2.0090e+03 4.0000e+00 1.0000e+01 2.0000e+00 4.8000e+01 4.1093e+01] | 43 | B0032 | 24 | 1036 | 01036.csv |  | 0.0708765 | 0.07789158
discharge | [2009. 4. 10. 12. 49. 4.718] | 43 | B0032 | 25 | 1037 | 01037.csv | 1.814983
charge | [2009. 4. 10. 13. 17. 58.593] | 43 | B0032 | 26 | 1038 | 01038.csv
discharge | [2009. 4. 10. 15. 54. 20.093] | 43 | B0032 | 27 | 1039 | 01039.csv | 1.799515
charge | [2009. 4. 10. 16. 23. 10.515] | 43 | B0032 | 28 | 1040 | 01040.csv
discharge | [2009. 4. 10. 18. 59. 6.625] | 43 | B0032 | 29 | 1041 | 01041.csv | 1.786652
charge | [2009. 4. 10. 19. 27. 45.515] | 43 | B0032 | 30 | 1042 | 01042.csv
discharge | [2009. 4. 10. 22. 3. 26.625] | 43 | B0032 | 31 | 1043 | 01043.csv | 1.773555
charge | [2009. 4. 10. 22. 31. 53.968] | 43 | B0032 | 32 | 1044 | 01044.csv
discharge | [2.0090e+03 4.0000e+00 1.1000e+01 1.0000e+00 8.0000e+00 2.7484e+01] | 43 | B0032 | 33 | 1045 | 01045.csv | 1.769995
impedance | [2.0090e+03 4.0000e+00 1.1000e+01 1.0000e+00 4.0000e+01 5.1828e+01] | 43 | B0032 | 34 | 1046 | 01046.csv |  | 0.07278072 | 0.08111493
charge | [2.0090e+03 4.0000e+00 1.1000e+01 2.0000e+00 1.2000e+01 3.6406e+01] | 43 | B0032 | 35 | 1047 | 01047.csv
impedance | [2009. 4. 11. 4. 55. 36.515] | 43 | B0032 | 36 | 1048 | 01048.csv |  | 0.07074551 | 0.07832399
discharge | [2009. 4. 13. 9. 51. 27.484] | 43 | B0032 | 37 | 1049 | 01049.csv | 1.799526
charge | [2009. 4. 13. 10. 20. 8.484] | 43 | B0032 | 38 | 1050 | 01050.csv
discharge | [2009. 4. 13. 12. 55. 24.468] | 43 | B0032 | 39 | 1051 | 01051.csv | 1.796853
charge | [2009. 4. 13. 13. 24. 13.625] | 43 | B0032 | 40 | 1052 | 01052.csv
discharge | [2009. 4. 13. 15. 59. 56.875] | 43 | B0032 | 41 | 1053 | 01053.csv | 1.783827
charge | [2009. 4. 13. 16. 28. 34.562] | 43 | B0032 | 42 | 1054 | 01054.csv
discharge | [2009. 4. 13. 19. 4. 39.468] | 43 | B0032 | 43 | 1055 | 01055.csv | 1.769644
charge | [2009. 4. 13. 19. 33. 4.687] | 43 | B0032 | 44 | 1056 | 01056.csv
discharge | [2009. 4. 13. 22. 9. 45.531] | 43 | B0032 | 45 | 1057 | 01057.csv | 1.751294
impedance | [2009. 4. 13. 22. 42. 5.078] | 43 | B0032 | 46 | 1058 | 01058.csv |  | 0.073175 | 0.08227381
charge | [2009. 4. 13. 23. 13. 50.234] | 43 | B0032 | 47 | 1059 | 01059.csv
impedance | [2.0090e+03 4.0000e+00 1.4000e+01 1.0000e+00 5.5000e+01 1.5437e+01] | 43 | B0032 | 48 | 1060 | 01060.csv |  | 0.07133263 | 0.07897864
discharge | [2009. 4. 14. 10. 33. 23.937] | 43 | B0032 | 49 | 1061 | 01061.csv | 1.769755
charge | [2.0090e+03 4.0000e+00 1.4000e+01 1.1000e+01 1.0000e+00 4.9609e+01] | 43 | B0032 | 50 | 1062 | 01062.csv
discharge | [2009. 4. 14. 13. 36. 17.437] | 43 | B0032 | 51 | 1063 | 01063.csv | 1.754773
charge | [2009. 4. 14. 14. 4. 40.828] | 43 | B0032 | 52 | 1064 | 01064.csv
discharge | [2009. 4. 14. 16. 39. 25.031] | 43 | B0032 | 53 | 1065 | 01065.csv | 1.738917
charge | [2009. 4. 14. 17. 7. 34.421] | 43 | B0032 | 54 | 1066 | 01066.csv
discharge | [2009. 4. 14. 19. 42. 47.234] | 43 | B0032 | 55 | 1067 | 01067.csv | 1.73372
charge | [2009. 4. 14. 20. 10. 51.968] | 43 | B0032 | 56 | 1068 | 01068.csv
discharge | [2009. 4. 14. 22. 45. 53.781] | 43 | B0032 | 57 | 1069 | 01069.csv | 1.715097
impedance | [2009. 4. 14. 23. 17. 53.031] | 43 | B0032 | 58 | 1070 | 01070.csv |  | 0.07399371 | 0.08304333
charge | [2009. 4. 14. 23. 49. 38.5] | 43 | B0032 | 59 | 1071 | 01071.csv
impedance | [2.0090e+03 4.0000e+00 1.5000e+01 2.0000e+00 2.9000e+01 5.3781e+01] | 43 | B0032 | 60 | 1072 | 01072.csv |  | 0.07176152 | 0.07978253
discharge | [2009. 4. 15. 14. 58. 30.25] | 43 | B0032 | 61 | 1073 | 01073.csv | 1.746293
charge | [2009. 4. 15. 15. 26. 47.046] | 43 | B0032 | 62 | 1074 | 01074.csv
discharge | [2.0090e+03 4.0000e+00 1.5000e+01 1.8000e+01 1.0000e+00 4.3843e+01] | 43 | B0032 | 63 | 1075 | 01075.csv | 1.719149
charge | [2009. 4. 15. 18. 29. 47.312] | 43 | B0032 | 64 | 1076 | 01076.csv
discharge | [2.0090e+03 4.0000e+00 1.5000e+01 2.1000e+01 2.0000e+00 5.8328e+01] | 43 | B0032 | 65 | 1077 | 01077.csv | 1.711582
charge | [2009. 4. 15. 21. 30. 55.25] | 43 | B0032 | 66 | 1078 | 01078.csv
discharge | [2.009e+03 4.000e+00 1.600e+01 0.000e+00 5.000e+00 8.120e-01] | 43 | B0032 | 67 | 1079 | 01079.csv | 1.695105
charge | [2009. 4. 16. 0. 32. 43.25] | 43 | B0032 | 68 | 1080 | 01080.csv
discharge | [2009. 4. 16. 3. 6. 43.062] | 43 | B0032 | 69 | 1081 | 01081.csv | 1.700512
impedance | [2009. 4. 16. 3. 38. 19.671] | 43 | B0032 | 70 | 1082 | 01082.csv |  | 0.07351969 | 0.08244217
charge | [2009. 4. 16. 4. 10. 5.609] | 43 | B0032 | 71 | 1083 | 01083.csv
impedance | [2009. 4. 16. 6. 50. 32.687] | 43 | B0032 | 72 | 1084 | 01084.csv |  | 0.0713738 | 0.07911649
discharge | [2009. 4. 16. 10. 13. 36.39] | 43 | B0032 | 73 | 1085 | 01085.csv | 1.708099
charge | [2009. 4. 16. 10. 41. 20.125] | 43 | B0032 | 74 | 1086 | 01086.csv
discharge | [2009. 4. 16. 13. 14. 46.296] | 43 | B0032 | 75 | 1087 | 01087.csv | 1.691435
charge | [2009. 4. 16. 13. 42. 26.171] | 43 | B0032 | 76 | 1088 | 01088.csv
discharge | [2009. 4. 16. 16. 16. 19.734] | 43 | B0032 | 77 | 1089 | 01089.csv | 1.684449
charge | [2009. 4. 16. 16. 43. 53.531] | 43 | B0032 | 78 | 1090 | 01090.csv
discharge | [2009. 4. 16. 19. 17. 26.531] | 43 | B0032 | 79 | 1091 | 01091.csv | 1.664038
charge | [2009. 4. 16. 19. 44. 53.671] | 43 | B0032 | 80 | 1092 | 01092.csv
discharge | [2009. 4. 16. 22. 17. 17.75] | 43 | B0032 | 81 | 1093 | 01093.csv | 1.668637
impedance | [2009. 4. 16. 22. 48. 37.781] | 43 | B0032 | 82 | 1094 | 01094.csv |  | 0.07326757 | 0.08276189
charge | [2009. 4. 16. 23. 20. 24.234] | 43 | B0032 | 83 | 1095 | 01095.csv
impedance | [2.009e+03 4.000e+00 1.700e+01 2.000e+00 2.000e+00 2.218e+00] | 43 | B0032 | 84 | 1096 | 01096.csv |  | 0.07214616 | 0.08006166
discharge | [2009. 4. 17. 9. 45. 34.062] | 43 | B0032 | 85 | 1097 | 01097.csv | 1.689934
charge | [2009. 4. 17. 10. 13. 13.906] | 43 | B0032 | 86 | 1098 | 01098.csv
discharge | [2009. 4. 17. 12. 46. 29.125] | 43 | B0032 | 87 | 1099 | 01099.csv | 1.669432
charge | [2.009e+03 4.000e+00 1.700e+01 1.300e+01 1.400e+01 1.937e+00] | 43 | B0032 | 88 | 1100 | 01100.csv
discharge | [2009. 4. 17. 15. 46. 53.875] | 43 | B0032 | 89 | 1101 | 01101.csv | 1.663423
charge | [2009. 4. 17. 16. 14. 10.328] | 43 | B0032 | 90 | 1102 | 01102.csv
discharge | [2009. 4. 17. 18. 47. 33.937] | 43 | B0032 | 91 | 1103 | 01103.csv | 1.643615
charge | [2009. 4. 17. 19. 14. 44.062] | 43 | B0032 | 92 | 1104 | 01104.csv
discharge | [2009. 4. 17. 21. 46. 23.796] | 43 | B0032 | 93 | 1105 | 01105.csv | 1.6358
impedance | [2009. 4. 17. 22. 17. 27.25] | 43 | B0032 | 94 | 1106 | 01106.csv |  | 0.07462777 | 0.08373555
charge | [2009. 4. 17. 22. 49. 14.125] | 43 | B0032 | 95 | 1107 | 01107.csv
impedance | [2.0090e+03 4.0000e+00 1.8000e+01 1.0000e+00 2.9000e+01 1.3015e+01] | 43 | B0032 | 96 | 1108 | 01108.csv |  | 0.07233299 | 0.07943582
discharge | [2010. 4. 14. 16. 43. 39.921] | 24 | B0039 | 0 | 1109 | 01109.csv | 0.1190383
impedance | [2010. 4. 14. 17. 5. 25.843] | 24 | B0039 | 1 | 1110 | 01110.csv |  | 0.1041376 | 0.1265772
charge | [2010. 4. 14. 17. 37. 11.265] | 24 | B0039 | 2 | 1111 | 01111.csv
impedance | [2010. 4. 14. 20. 38. 28.218] | 24 | B0039 | 3 | 1112 | 01112.csv |  | 0.1185199 | 0.1479766
discharge | [2010. 4. 14. 21. 10. 11.125] | 24 | B0039 | 4 | 1113 | 01113.csv | 0.4729862
charge | [2010. 4. 14. 21. 36. 20.609] | 24 | B0039 | 5 | 1114 | 01114.csv
discharge | [2010. 4. 15. 0. 37. 31.546] | 24 | B0039 | 6 | 1115 | 01115.csv | 0.1628079
charge | [2.0100e+03 4.0000e+00 1.5000e+01 1.0000e+00 3.0000e+00 3.1015e+01] | 24 | B0039 | 7 | 1116 | 01116.csv
discharge | [2010. 4. 15. 4. 4. 41.296] | 24 | B0039 | 8 | 1117 | 01117.csv | 0.4787633
charge | [2010. 4. 15. 4. 30. 29.515] | 24 | B0039 | 9 | 1118 | 01118.csv
discharge | [2010. 4. 15. 7. 31. 40.14] | 24 | B0039 | 10 | 1119 | 01119.csv | 0.4711383
charge | [2010. 4. 15. 7. 57. 17.515] | 24 | B0039 | 11 | 1120 | 01120.csv
discharge | [2010. 4. 15. 10. 58. 27.5] | 24 | B0039 | 12 | 1121 | 01121.csv | 0.4668173
impedance | [2010. 4. 15. 11. 27. 45.375] | 24 | B0039 | 13 | 1122 | 01122.csv |  | 0.09977181 | 0.1251313
charge | [2010. 4. 15. 11. 59. 29.078] | 24 | B0039 | 14 | 1123 | 01123.csv
impedance | [2010. 4. 15. 15. 4. 41.281] | 24 | B0039 | 15 | 1124 | 01124.csv |  | 0.1021442 | 0.127772
discharge | [2.01e+03 4.00e+00 1.60e+01 1.20e+01 1.50e+01 2.81e-01] | 24 | B0039 | 16 | 1125 | 01125.csv | 0.4699933
impedance | [2010. 4. 16. 12. 39. 51.906] | 24 | B0039 | 17 | 1126 | 01126.csv |  | 0.1030285 | 0.1288471
charge | [2010. 4. 16. 13. 11. 35.703] | 24 | B0039 | 18 | 1127 | 01127.csv
impedance | [2010. 4. 16. 16. 16. 47.734] | 24 | B0039 | 19 | 1128 | 01128.csv |  | 0.1014537 | 0.1311091
discharge | [2010. 4. 16. 16. 48. 31.734] | 24 | B0039 | 20 | 1129 | 01129.csv | 0.4627053
charge | [2010. 4. 16. 17. 13. 49.265] | 24 | B0039 | 21 | 1130 | 01130.csv
discharge | [2.01e+03 4.00e+00 1.60e+01 2.00e+01 1.50e+01 4.06e-01] | 24 | B0039 | 22 | 1131 | 01131.csv | 0.4604945
charge | [2.01e+03 4.00e+00 1.60e+01 2.00e+01 4.00e+01 1.75e+00] | 24 | B0039 | 23 | 1132 | 01132.csv
discharge | [2010. 4. 16. 23. 41. 13.937] | 24 | B0039 | 24 | 1133 | 01133.csv | 0.4412227
charge | [2010. 4. 17. 0. 5. 52.375] | 24 | B0039 | 25 | 1134 | 01134.csv
discharge | [2010. 4. 17. 3. 7. 6.64] | 24 | B0039 | 26 | 1135 | 01135.csv | 0.4435442
charge | [2010. 4. 17. 3. 31. 41.546] | 24 | B0039 | 27 | 1136 | 01136.csv
discharge | [2010. 4. 17. 6. 32. 52.968] | 24 | B0039 | 28 | 1137 | 01137.csv | 0.4126656
impedance | [2.010e+03 4.000e+00 1.700e+01 7.000e+00 1.000e+00 1.575e+01] | 24 | B0039 | 29 | 1138 | 01138.csv |  | 0.09916572 | 0.125658
charge | [2.01e+03 4.00e+00 1.70e+01 7.00e+00 3.30e+01 3.10e-02] | 24 | B0039 | 30 | 1139 | 01139.csv
impedance | [2010. 4. 17. 10. 38. 12.078] | 24 | B0039 | 31 | 1140 | 01140.csv |  | 0.09650114 | 0.1258145
discharge | [2010. 4. 21. 13. 51. 46.531] | 44 | B0039 | 32 | 1141 | 01141.csv | 1.746179
impedance | [2010. 4. 21. 15. 43. 24.515] | 24 | B0039 | 33 | 1142 | 01142.csv |  | 0.1066929 | 0.1225891
charge | [2010. 4. 21. 16. 15. 8.89] | 44 | B0039 | 34 | 1143 | 01143.csv
impedance | [2010. 4. 21. 18. 57. 26.593] | 24 | B0039 | 35 | 1144 | 01144.csv |  | 0.1057569 | 0.1166591
discharge | [2010 4 21 19 29 11] | 44 | B0039 | 36 | 1145 | 01145.csv | 1.769525
charge | [2010. 4. 21. 21. 20. 8.062] | 44 | B0039 | 37 | 1146 | 01146.csv
discharge | [2010. 4. 21. 23. 57. 8.859] | 44 | B0039 | 38 | 1147 | 01147.csv | 1.771539
charge | [2.010e+03 4.000e+00 2.200e+01 1.000e+00 4.800e+01 2.578e+00] | 44 | B0039 | 39 | 1148 | 01148.csv
discharge | [2010. 4. 22. 4. 30. 34.312] | 44 | B0039 | 40 | 1149 | 01149.csv | 1.770625
charge | [2010. 4. 22. 6. 21. 26.218] | 44 | B0039 | 41 | 1150 | 01150.csv
discharge | [2010. 4. 22. 8. 59. 11.468] | 44 | B0039 | 42 | 1151 | 01151.csv | 1.770404
charge | [2010. 4. 22. 10. 49. 53.203] | 44 | B0039 | 43 | 1152 | 01152.csv
discharge | [2010. 4. 22. 13. 28. 29.546] | 44 | B0039 | 44 | 1153 | 01153.csv | 1.769508
impedance | [2010. 4. 22. 15. 23. 20.265] | 24 | B0039 | 45 | 1154 | 01154.csv |  | 0.1042207 | 0.1226096
charge | [2010. 4. 22. 15. 55. 5.187] | 44 | B0039 | 46 | 1155 | 01155.csv
impedance | [2010. 4. 22. 18. 36. 48.75] | 24 | B0039 | 47 | 1156 | 01156.csv |  | 0.1043107 | 0.1150229
discharge | [2010. 4. 23. 16. 52. 59.406] | 44 | B0039 | 48 | 1157 | 01157.csv | 1.763836
impedance | [2010. 4. 23. 18. 45. 33.031] | 24 | B0039 | 49 | 1158 | 01158.csv |  | 0.1047545 | 0.1230371
charge | [2010. 4. 23. 19. 17. 17.953] | 44 | B0039 | 50 | 1159 | 01159.csv
impedance | [2010. 4. 23. 21. 59. 15.687] | 24 | B0039 | 51 | 1160 | 01160.csv |  | 0.1037226 | 0.1158034
discharge | [2010 4 23 22 31 1] | 44 | B0039 | 52 | 1161 | 01161.csv | 1.771573
charge | [2010. 4. 24. 0. 21. 39.015] | 44 | B0039 | 53 | 1162 | 01162.csv
discharge | [2.0100e+03 4.0000e+00 2.4000e+01 2.0000e+00 5.8000e+01 5.5031e+01] | 44 | B0039 | 54 | 1163 | 01163.csv | 1.77012
charge | [2010. 4. 24. 4. 49. 39.921] | 44 | B0039 | 55 | 1164 | 01164.csv
discharge | [2010. 4. 24. 7. 27. 28.203] | 44 | B0039 | 56 | 1165 | 01165.csv | 1.766757
charge | [2010. 4. 24. 9. 18. 11.328] | 44 | B0039 | 57 | 1166 | 01166.csv
discharge | [2010. 4. 24. 11. 56. 33.14] | 44 | B0039 | 58 | 1167 | 01167.csv | 1.764874
charge | [2010. 4. 24. 13. 47. 11.187] | 44 | B0039 | 59 | 1168 | 01168.csv
discharge | [2010. 4. 24. 16. 24. 41.656] | 44 | B0039 | 60 | 1169 | 01169.csv | 1.763839
impedance | [2010. 4. 24. 18. 19. 6.343] | 24 | B0039 | 61 | 1170 | 01170.csv |  | 0.1046825 | 0.1237192
charge | [2010. 4. 24. 18. 50. 52.015] | 44 | B0039 | 62 | 1171 | 01171.csv
impedance | [2010. 4. 24. 21. 33. 55.265] | 24 | B0039 | 63 | 1172 | 01172.csv |  | 0.1021637 | 0.1157784
discharge | [2010. 4. 24. 22. 5. 41.156] | 44 | B0039 | 64 | 1173 | 01173.csv | 1.765723
charge | [2.010e+03 4.000e+00 2.400e+01 2.300e+01 5.600e+01 1.906e+00] | 44 | B0039 | 65 | 1174 | 01174.csv
discharge | [2.0100e+03 4.0000e+00 2.5000e+01 2.0000e+00 3.3000e+01 5.9171e+01] | 44 | B0039 | 66 | 1175 | 01175.csv | 1.764563
charge | [2010. 4. 25. 4. 24. 28.203] | 44 | B0039 | 67 | 1176 | 01176.csv
discharge | [2.0100e+03 4.0000e+00 2.5000e+01 7.0000e+00 2.0000e+00 2.6234e+01] | 44 | B0039 | 68 | 1177 | 01177.csv | 1.760899
charge | [2010. 4. 25. 8. 52. 42.531] | 44 | B0039 | 69 | 1178 | 01178.csv
discharge | [2010. 4. 25. 11. 31. 4.593] | 44 | B0039 | 70 | 1179 | 01179.csv | 1.759836
charge | [2010. 4. 25. 13. 21. 18.453] | 44 | B0039 | 71 | 1180 | 01180.csv
discharge | [2010. 4. 25. 16. 0. 19.781] | 44 | B0039 | 72 | 1181 | 01181.csv | 1.759096
impedance | [2010. 4. 25. 17. 54. 30.406] | 24 | B0039 | 73 | 1182 | 01182.csv |  | 0.104325 | 0.1225191
charge | [2010. 4. 25. 18. 26. 16.593] | 44 | B0039 | 74 | 1183 | 01183.csv
impedance | [2010. 4. 25. 21. 10. 12.703] | 24 | B0039 | 75 | 1184 | 01184.csv |  | 0.10474 | 0.1174858
discharge | [2010. 4. 25. 21. 41. 58.937] | 44 | B0039 | 76 | 1185 | 01185.csv | 1.75605
charge | [2.01e+03 4.00e+00 2.50e+01 2.30e+01 3.20e+01 5.31e-01] | 44 | B0039 | 77 | 1186 | 01186.csv
discharge | [2.0100e+03 4.0000e+00 2.6000e+01 2.0000e+00 1.9000e+01 2.2218e+01] | 44 | B0039 | 78 | 1187 | 01187.csv | 1.757168
charge | [2010. 4. 26. 4. 9. 40.156] | 44 | B0039 | 79 | 1188 | 01188.csv
discharge | [2010. 4. 26. 6. 50. 42.203] | 44 | B0039 | 80 | 1189 | 01189.csv | 1.755891
charge | [2010. 4. 26. 8. 40. 56.187] | 44 | B0039 | 81 | 1190 | 01190.csv
discharge | [2010. 4. 26. 11. 20. 44.75] | 44 | B0039 | 82 | 1191 | 01191.csv | 1.753342
charge | [2010. 4. 26. 13. 10. 50.468] | 44 | B0039 | 83 | 1192 | 01192.csv
discharge | [2010. 4. 26. 15. 51. 7.953] | 44 | B0039 | 84 | 1193 | 01193.csv | 1.750667
impedance | [2010. 4. 26. 17. 45. 4.484] | 24 | B0039 | 85 | 1194 | 01194.csv |  | 0.1055519 | 0.1236434
charge | [2010. 4. 26. 18. 16. 51.14] | 44 | B0039 | 86 | 1195 | 01195.csv
impedance | [2010. 4. 26. 21. 3. 28.609] | 24 | B0039 | 87 | 1196 | 01196.csv |  | 0.1038892 | 0.1159865
discharge | [2010. 4. 26. 21. 35. 15.343] | 44 | B0039 | 88 | 1197 | 01197.csv | 1.751001
charge | [2010. 4. 26. 23. 25. 3.734] | 44 | B0039 | 89 | 1198 | 01198.csv
discharge | [2.0100e+03 4.0000e+00 2.7000e+01 2.0000e+00 5.0000e+00 4.1234e+01] | 44 | B0039 | 90 | 1199 | 01199.csv | 1.749606
charge | [2010. 4. 27. 3. 55. 37.234] | 44 | B0039 | 91 | 1200 | 01200.csv
discharge | [2010. 4. 27. 6. 36. 5.468] | 44 | B0039 | 92 | 1201 | 01201.csv | 1.747736
charge | [2010. 4. 27. 8. 25. 55.031] | 44 | B0039 | 93 | 1202 | 01202.csv
discharge | [2010. 4. 27. 11. 7. 40.968] | 44 | B0039 | 94 | 1203 | 01203.csv | 1.744423
charge | [2010. 4. 27. 12. 57. 30.421] | 44 | B0039 | 95 | 1204 | 01204.csv
discharge | [2010. 4. 27. 15. 43. 29.625] | 44 | B0039 | 96 | 1205 | 01205.csv | 1.743308
impedance | [2010. 4. 27. 17. 37. 16.015] | 24 | B0039 | 97 | 1206 | 01206.csv |  | 0.1069946 | 0.1233354
charge | [2010. 4. 27. 18. 9. 3.375] | 44 | B0039 | 98 | 1207 | 01207.csv
impedance | [2010. 4. 27. 20. 57. 53.687] | 24 | B0039 | 99 | 1208 | 01208.csv |  | 0.1036796 | 0.1158299
discharge | [2010. 4. 28. 13. 22. 57.656] | 44 | B0039 | 100 | 1209 | 01209.csv | 1.655669
impedance | [2010. 4. 28. 14. 21. 8.187] | 24 | B0039 | 101 | 1210 | 01210.csv |  | 0.1022656 | 0.1161909
charge | [2010. 4. 28. 14. 52. 55.562] | 44 | B0039 | 102 | 1211 | 01211.csv
impedance | [2010. 4. 28. 17. 34. 11.406] | 24 | B0039 | 103 | 1212 | 01212.csv |  | 0.1026017 | 0.1152246
discharge | [2010. 4. 28. 18. 5. 58.859] | 44 | B0039 | 104 | 1213 | 01213.csv | 1.642977
charge | [2010. 4. 28. 19. 0. 20.687] | 44 | B0039 | 105 | 1214 | 01214.csv
discharge | [2010. 4. 28. 21. 37. 16.375] | 44 | B0039 | 106 | 1215 | 01215.csv | 1.634382
charge | [2010. 4. 28. 22. 31. 34.312] | 44 | B0039 | 107 | 1216 | 01216.csv
discharge | [2.01e+03 4.00e+00 2.90e+01 1.00e+00 8.00e+00 3.35e+01] | 44 | B0039 | 108 | 1217 | 01217.csv | 1.626507
charge | [2.0100e+03 4.0000e+00 2.9000e+01 2.0000e+00 2.0000e+00 3.8281e+01] | 44 | B0039 | 109 | 1218 | 01218.csv
discharge | [2010. 4. 29. 4. 39. 21.156] | 44 | B0039 | 110 | 1219 | 01219.csv | 1.618866
charge | [2010. 4. 29. 5. 33. 24.531] | 44 | B0039 | 111 | 1220 | 01220.csv
discharge | [2010. 4. 29. 8. 11. 8.671] | 44 | B0039 | 112 | 1221 | 01221.csv | 1.611497
impedance | [2010. 4. 29. 9. 8. 59.468] | 24 | B0039 | 113 | 1222 | 01222.csv |  | 0.1045618 | 0.1168377
charge | [2010. 4. 29. 9. 40. 47.281] | 44 | B0039 | 114 | 1223 | 01223.csv
impedance | [2.01e+03 4.00e+00 2.90e+01 1.20e+01 2.40e+01 5.78e-01] | 24 | B0039 | 115 | 1224 | 01224.csv |  | 0.1045957 | 0.1170178
discharge | [2.010e+03 5.000e+00 4.000e+00 1.300e+01 2.200e+01 1.921e+00] | 44 | B0039 | 116 | 1225 | 01225.csv | 1.324081
impedance | [2010. 5. 4. 13. 52. 15.937] | 24 | B0039 | 117 | 1226 | 01226.csv |  | 0.1049338 | 0.116158
charge | [2010. 5. 4. 14. 24. 3.921] | 44 | B0039 | 118 | 1227 | 01227.csv
impedance | [2010. 5. 4. 16. 54. 50.843] | 24 | B0039 | 119 | 1228 | 01228.csv |  | 0.1065281 | 0.1181905
discharge | [2010. 5. 4. 17. 26. 38.953] | 44 | B0039 | 120 | 1229 | 01229.csv | 1.315339
charge | [2010. 5. 4. 17. 52. 57.984] | 44 | B0039 | 121 | 1230 | 01230.csv
discharge | [2010. 4. 14. 16. 43. 39.921] | 24 | B0040 | 0 | 1231 | 01231.csv | 0.6734628
impedance | [2010. 4. 14. 17. 5. 25.843] | 24 | B0040 | 1 | 1232 | 01232.csv |  | 0.1187955 | 0.1475716
charge | [2010. 4. 14. 17. 37. 11.265] | 24 | B0040 | 2 | 1233 | 01233.csv
impedance | [2010. 4. 14. 20. 38. 28.218] | 24 | B0040 | 3 | 1234 | 01234.csv |  | 0.121906 | 0.1476116
discharge | [2010. 4. 14. 21. 10. 11.125] | 24 | B0040 | 4 | 1235 | 01235.csv | 0.7913062
charge | [2010. 4. 14. 21. 36. 20.609] | 24 | B0040 | 5 | 1236 | 01236.csv
discharge | [2010. 4. 15. 0. 37. 31.546] | 24 | B0040 | 6 | 1237 | 01237.csv | 0.7865824
charge | [2.0100e+03 4.0000e+00 1.5000e+01 1.0000e+00 3.0000e+00 3.1015e+01] | 24 | B0040 | 7 | 1238 | 01238.csv
discharge | [2010. 4. 15. 4. 4. 41.296] | 24 | B0040 | 8 | 1239 | 01239.csv | 0.7795871
charge | [2010. 4. 15. 4. 30. 29.515] | 24 | B0040 | 9 | 1240 | 01240.csv
discharge | [2010. 4. 15. 7. 31. 40.14] | 24 | B0040 | 10 | 1241 | 01241.csv | 0.7628242
charge | [2010. 4. 15. 7. 57. 17.515] | 24 | B0040 | 11 | 1242 | 01242.csv
discharge | [2010. 4. 15. 10. 58. 27.5] | 24 | B0040 | 12 | 1243 | 01243.csv | 0.7405022
impedance | [2010. 4. 15. 11. 27. 45.375] | 24 | B0040 | 13 | 1244 | 01244.csv |  | 0.1164204 | 0.1385126
charge | [2010. 4. 15. 11. 59. 29.078] | 24 | B0040 | 14 | 1245 | 01245.csv
impedance | [2010. 4. 15. 15. 4. 41.281] | 24 | B0040 | 15 | 1246 | 01246.csv |  | 0.1173595 | 0.1419463
discharge | [2.01e+03 4.00e+00 1.60e+01 1.20e+01 1.50e+01 2.81e-01] | 24 | B0040 | 16 | 1247 | 01247.csv | 0.7783971
impedance | [2010. 4. 16. 12. 39. 51.906] | 24 | B0040 | 17 | 1248 | 01248.csv |  | 0.1167088 | 0.1396863
charge | [2010. 4. 16. 13. 11. 35.703] | 24 | B0040 | 18 | 1249 | 01249.csv
impedance | [2010. 4. 16. 16. 16. 47.734] | 24 | B0040 | 19 | 1250 | 01250.csv |  | 0.116436 | 0.1430713
discharge | [2010. 4. 16. 16. 48. 31.734] | 24 | B0040 | 20 | 1251 | 01251.csv | 0.7733165
charge | [2010. 4. 16. 17. 13. 49.265] | 24 | B0040 | 21 | 1252 | 01252.csv
discharge | [2.01e+03 4.00e+00 1.60e+01 2.00e+01 1.50e+01 4.06e-01] | 24 | B0040 | 22 | 1253 | 01253.csv | 0.7589575
charge | [2.01e+03 4.00e+00 1.60e+01 2.00e+01 4.00e+01 1.75e+00] | 24 | B0040 | 23 | 1254 | 01254.csv
discharge | [2010. 4. 16. 23. 41. 13.937] | 24 | B0040 | 24 | 1255 | 01255.csv | 0.7407399
charge | [2010. 4. 17. 0. 5. 52.375] | 24 | B0040 | 25 | 1256 | 01256.csv
discharge | [2010. 4. 17. 3. 7. 6.64] | 24 | B0040 | 26 | 1257 | 01257.csv | 0.7446219
charge | [2010. 4. 17. 3. 31. 41.546] | 24 | B0040 | 27 | 1258 | 01258.csv
discharge | [2010. 4. 17. 6. 32. 52.968] | 24 | B0040 | 28 | 1259 | 01259.csv | 0.7149876
impedance | [2.010e+03 4.000e+00 1.700e+01 7.000e+00 1.000e+00 1.575e+01] | 24 | B0040 | 29 | 1260 | 01260.csv |  | 0.116169 | 0.1390542
charge | [2.01e+03 4.00e+00 1.70e+01 7.00e+00 3.30e+01 3.10e-02] | 24 | B0040 | 30 | 1261 | 01261.csv
impedance | [2010. 4. 17. 10. 38. 12.078] | 24 | B0040 | 31 | 1262 | 01262.csv |  | 0.1166673 | 0.1408032
discharge | [2010. 4. 21. 13. 51. 46.531] | 44 | B0040 | 32 | 1263 | 01263.csv | 1.707514
impedance | [2010. 4. 21. 15. 43. 24.515] | 24 | B0040 | 33 | 1264 | 01264.csv |  | 0.1247338 | 0.1386088
charge | [2010. 4. 21. 16. 15. 8.89] | 44 | B0040 | 34 | 1265 | 01265.csv
impedance | [2010. 4. 21. 18. 57. 26.593] | 24 | B0040 | 35 | 1266 | 01266.csv |  | 0.1243501 | 0.1344067
discharge | [2010 4 21 19 29 11] | 44 | B0040 | 36 | 1267 | 01267.csv | 1.730881
charge | [2010. 4. 21. 21. 20. 8.062] | 44 | B0040 | 37 | 1268 | 01268.csv
discharge | [2010. 4. 21. 23. 57. 8.859] | 44 | B0040 | 38 | 1269 | 01269.csv | 1.732821
charge | [2.010e+03 4.000e+00 2.200e+01 1.000e+00 4.800e+01 2.578e+00] | 44 | B0040 | 39 | 1270 | 01270.csv
discharge | [2010. 4. 22. 4. 30. 34.312] | 44 | B0040 | 40 | 1271 | 01271.csv | 1.731773
charge | [2010. 4. 22. 6. 21. 26.218] | 44 | B0040 | 41 | 1272 | 01272.csv
discharge | [2010. 4. 22. 8. 59. 11.468] | 44 | B0040 | 42 | 1273 | 01273.csv | 1.73413
charge | [2010. 4. 22. 10. 49. 53.203] | 44 | B0040 | 43 | 1274 | 01274.csv
discharge | [2010. 4. 22. 13. 28. 29.546] | 44 | B0040 | 44 | 1275 | 01275.csv | 1.733476
impedance | [2010. 4. 22. 15. 23. 20.265] | 24 | B0040 | 45 | 1276 | 01276.csv |  | 0.1239312 | 0.1375812
charge | [2010. 4. 22. 15. 55. 5.187] | 44 | B0040 | 46 | 1277 | 01277.csv
impedance | [2010. 4. 22. 18. 36. 48.75] | 24 | B0040 | 47 | 1278 | 01278.csv |  | 0.1233565 | 0.1331525
discharge | [2010. 4. 23. 16. 52. 59.406] | 44 | B0040 | 48 | 1279 | 01279.csv | 1.724306
impedance | [2010. 4. 23. 18. 45. 33.031] | 24 | B0040 | 49 | 1280 | 01280.csv |  | 0.123556 | 0.1361976
charge | [2010. 4. 23. 19. 17. 17.953] | 44 | B0040 | 50 | 1281 | 01281.csv
impedance | [2010. 4. 23. 21. 59. 15.687] | 24 | B0040 | 51 | 1282 | 01282.csv |  | 0.122504 | 0.1331619
discharge | [2010 4 23 22 31 1] | 44 | B0040 | 52 | 1283 | 01283.csv | 1.731898
charge | [2010. 4. 24. 0. 21. 39.015] | 44 | B0040 | 53 | 1284 | 01284.csv
discharge | [2.0100e+03 4.0000e+00 2.4000e+01 2.0000e+00 5.8000e+01 5.5031e+01] | 44 | B0040 | 54 | 1285 | 01285.csv | 1.733369
charge | [2010. 4. 24. 4. 49. 39.921] | 44 | B0040 | 55 | 1286 | 01286.csv
discharge | [2010. 4. 24. 7. 27. 28.203] | 44 | B0040 | 56 | 1287 | 01287.csv | 1.732176
charge | [2010. 4. 24. 9. 18. 11.328] | 44 | B0040 | 57 | 1288 | 01288.csv
discharge | [2010. 4. 24. 11. 56. 33.14] | 44 | B0040 | 58 | 1289 | 01289.csv | 1.733483
charge | [2010. 4. 24. 13. 47. 11.187] | 44 | B0040 | 59 | 1290 | 01290.csv
discharge | [2010. 4. 24. 16. 24. 41.656] | 44 | B0040 | 60 | 1291 | 01291.csv | 1.732372
impedance | [2010. 4. 24. 18. 19. 6.343] | 24 | B0040 | 61 | 1292 | 01292.csv |  | 0.1227399 | 0.138108
charge | [2010. 4. 24. 18. 50. 52.015] | 44 | B0040 | 62 | 1293 | 01293.csv
impedance | [2010. 4. 24. 21. 33. 55.265] | 24 | B0040 | 63 | 1294 | 01294.csv |  | 0.1222009 | 0.1326714
discharge | [2010. 4. 24. 22. 5. 41.156] | 44 | B0040 | 64 | 1295 | 01295.csv | 1.733818
charge | [2.010e+03 4.000e+00 2.400e+01 2.300e+01 5.600e+01 1.906e+00] | 44 | B0040 | 65 | 1296 | 01296.csv
discharge | [2.0100e+03 4.0000e+00 2.5000e+01 2.0000e+00 3.3000e+01 5.9171e+01] | 44 | B0040 | 66 | 1297 | 01297.csv | 1.732963
charge | [2010. 4. 25. 4. 24. 28.203] | 44 | B0040 | 67 | 1298 | 01298.csv
discharge | [2.0100e+03 4.0000e+00 2.5000e+01 7.0000e+00 2.0000e+00 2.6234e+01] | 44 | B0040 | 68 | 1299 | 01299.csv | 1.731884
charge | [2010. 4. 25. 8. 52. 42.531] | 44 | B0040 | 69 | 1300 | 01300.csv
discharge | [2010. 4. 25. 11. 31. 4.593] | 44 | B0040 | 70 | 1301 | 01301.csv | 1.730696
charge | [2010. 4. 25. 13. 21. 18.453] | 44 | B0040 | 71 | 1302 | 01302.csv
discharge | [2010. 4. 25. 16. 0. 19.781] | 44 | B0040 | 72 | 1303 | 01303.csv | 1.729601
impedance | [2010. 4. 25. 17. 54. 30.406] | 24 | B0040 | 73 | 1304 | 01304.csv |  | 0.1221622 | 0.1379888
charge | [2010. 4. 25. 18. 26. 16.593] | 44 | B0040 | 74 | 1305 | 01305.csv
impedance | [2010. 4. 25. 21. 10. 12.703] | 24 | B0040 | 75 | 1306 | 01306.csv |  | 0.1219859 | 0.1333988
discharge | [2010. 4. 25. 21. 41. 58.937] | 44 | B0040 | 76 | 1307 | 01307.csv | 1.729619
charge | [2.01e+03 4.00e+00 2.50e+01 2.30e+01 3.20e+01 5.31e-01] | 44 | B0040 | 77 | 1308 | 01308.csv
discharge | [2.0100e+03 4.0000e+00 2.6000e+01 2.0000e+00 1.9000e+01 2.2218e+01] | 44 | B0040 | 78 | 1309 | 01309.csv | 1.73072
charge | [2010. 4. 26. 4. 9. 40.156] | 44 | B0040 | 79 | 1310 | 01310.csv
discharge | [2010. 4. 26. 6. 50. 42.203] | 44 | B0040 | 80 | 1311 | 01311.csv | 1.729275
charge | [2010. 4. 26. 8. 40. 56.187] | 44 | B0040 | 81 | 1312 | 01312.csv
discharge | [2010. 4. 26. 11. 20. 44.75] | 44 | B0040 | 82 | 1313 | 01313.csv | 1.729796
charge | [2010. 4. 26. 13. 10. 50.468] | 44 | B0040 | 83 | 1314 | 01314.csv
discharge | [2010. 4. 26. 15. 51. 7.953] | 44 | B0040 | 84 | 1315 | 01315.csv | 1.726894
impedance | [2010. 4. 26. 17. 45. 4.484] | 24 | B0040 | 85 | 1316 | 01316.csv |  | 0.1228666 | 0.1393634
charge | [2010. 4. 26. 18. 16. 51.14] | 44 | B0040 | 86 | 1317 | 01317.csv
impedance | [2010. 4. 26. 21. 3. 28.609] | 24 | B0040 | 87 | 1318 | 01318.csv |  | 0.1212139 | 0.1336918
discharge | [2010. 4. 26. 21. 35. 15.343] | 44 | B0040 | 88 | 1319 | 01319.csv | 1.727219
charge | [2010. 4. 26. 23. 25. 3.734] | 44 | B0040 | 89 | 1320 | 01320.csv
discharge | [2.0100e+03 4.0000e+00 2.7000e+01 2.0000e+00 5.0000e+00 4.1234e+01] | 44 | B0040 | 90 | 1321 | 01321.csv | 1.728567
charge | [2010. 4. 27. 3. 55. 37.234] | 44 | B0040 | 91 | 1322 | 01322.csv
discharge | [2010. 4. 27. 6. 36. 5.468] | 44 | B0040 | 92 | 1323 | 01323.csv | 1.726636
charge | [2010. 4. 27. 8. 25. 55.031] | 44 | B0040 | 93 | 1324 | 01324.csv
discharge | [2010. 4. 27. 11. 7. 40.968] | 44 | B0040 | 94 | 1325 | 01325.csv | 1.726242
charge | [2010. 4. 27. 12. 57. 30.421] | 44 | B0040 | 95 | 1326 | 01326.csv
discharge | [2010. 4. 27. 15. 43. 29.625] | 44 | B0040 | 96 | 1327 | 01327.csv | 1.725273
impedance | [2010. 4. 27. 17. 37. 16.015] | 24 | B0040 | 97 | 1328 | 01328.csv |  | 0.1232265 | 0.1398729
charge | [2010. 4. 27. 18. 9. 3.375] | 44 | B0040 | 98 | 1329 | 01329.csv
impedance | [2010. 4. 27. 20. 57. 53.687] | 24 | B0040 | 99 | 1330 | 01330.csv |  | 0.1226026 | 0.1333473
discharge | [2010. 4. 28. 13. 22. 57.656] | 44 | B0040 | 100 | 1331 | 01331.csv | 1.666803
impedance | [2010. 4. 28. 14. 21. 8.187] | 24 | B0040 | 101 | 1332 | 01332.csv |  | 0.1230743 | 0.1363731
charge | [2010. 4. 28. 14. 52. 55.562] | 44 | B0040 | 102 | 1333 | 01333.csv
impedance | [2010. 4. 28. 17. 34. 11.406] | 24 | B0040 | 103 | 1334 | 01334.csv |  | 0.1232361 | 0.1340413
discharge | [2010. 4. 28. 18. 5. 58.859] | 44 | B0040 | 104 | 1335 | 01335.csv | 1.666755
charge | [2010. 4. 28. 19. 0. 20.687] | 44 | B0040 | 105 | 1336 | 01336.csv
discharge | [2010. 4. 28. 21. 37. 16.375] | 44 | B0040 | 106 | 1337 | 01337.csv | 1.658327
charge | [2010. 4. 28. 22. 31. 34.312] | 44 | B0040 | 107 | 1338 | 01338.csv
discharge | [2.01e+03 4.00e+00 2.90e+01 1.00e+00 8.00e+00 3.35e+01] | 44 | B0040 | 108 | 1339 | 01339.csv | 1.650323
charge | [2.0100e+03 4.0000e+00 2.9000e+01 2.0000e+00 2.0000e+00 3.8281e+01] | 44 | B0040 | 109 | 1340 | 01340.csv
discharge | [2010. 4. 29. 4. 39. 21.156] | 44 | B0040 | 110 | 1341 | 01341.csv | 1.649341
charge | [2010. 4. 29. 5. 33. 24.531] | 44 | B0040 | 111 | 1342 | 01342.csv
discharge | [2010. 4. 29. 8. 11. 8.671] | 44 | B0040 | 112 | 1343 | 01343.csv | 1.641919
impedance | [2010. 4. 29. 9. 8. 59.468] | 24 | B0040 | 113 | 1344 | 01344.csv |  | 0.121959 | 0.1359098
charge | [2010. 4. 29. 9. 40. 47.281] | 44 | B0040 | 114 | 1345 | 01345.csv
impedance | [2.01e+03 4.00e+00 2.90e+01 1.20e+01 2.40e+01 5.78e-01] | 24 | B0040 | 115 | 1346 | 01346.csv |  | 0.1236964 | 0.1341759
discharge | [2.010e+03 5.000e+00 4.000e+00 1.300e+01 2.200e+01 1.921e+00] | 44 | B0040 | 116 | 1347 | 01347.csv | 0.4258125
impedance | [2010. 5. 4. 13. 52. 15.937] | 24 | B0040 | 117 | 1348 | 01348.csv |  | 0.1392745 | 0.1498119
charge | [2010. 5. 4. 14. 24. 3.921] | 44 | B0040 | 118 | 1349 | 01349.csv
impedance | [2010. 5. 4. 16. 54. 50.843] | 24 | B0040 | 119 | 1350 | 01350.csv |  | 0.1385169 | 0.1498897
discharge | [2010. 5. 4. 17. 26. 38.953] | 44 | B0040 | 120 | 1351 | 01351.csv | 0.5569903
charge | [2010. 5. 4. 17. 52. 57.984] | 44 | B0040 | 121 | 1352 | 01352.csv
impedance | [2009. 4. 7. 15. 59. 18.718] | 43 | B0029 | 0 | 1353 | 01353.csv |  | 0.02834046 | 0.04470226
discharge | [2.009e+03 4.000e+00 7.000e+00 1.600e+01 3.100e+01 1.890e+00] | 43 | B0029 | 1 | 1354 | 01354.csv | 1.697507
charge | [2009. 4. 7. 16. 58. 34.156] | 43 | B0029 | 2 | 1355 | 01355.csv
discharge | [2009. 4. 7. 19. 44. 26.578] | 43 | B0029 | 3 | 1356 | 01356.csv | 1.844701
charge | [2009. 4. 7. 20. 14. 29.375] | 43 | B0029 | 4 | 1357 | 01357.csv
discharge | [2009 4 7 22 58 18] | 43 | B0029 | 5 | 1358 | 01358.csv | 1.825438
charge | [2009. 4. 7. 23. 28. 3.703] | 43 | B0029 | 6 | 1359 | 01359.csv
discharge | [2.0090e+03 4.0000e+00 8.0000e+00 2.0000e+00 1.1000e+01 3.0218e+01] | 43 | B0029 | 7 | 1360 | 01360.csv | 1.81575
charge | [2.009e+03 4.000e+00 8.000e+00 2.000e+00 4.100e+01 7.921e+00] | 43 | B0029 | 8 | 1361 | 01361.csv
discharge | [2009. 4. 8. 5. 23. 26.343] | 43 | B0029 | 9 | 1362 | 01362.csv | 1.813299
impedance | [2009. 4. 8. 5. 56. 52.734] | 43 | B0029 | 10 | 1363 | 01363.csv |  | 0.02779993 | 0.04097831
charge | [2009. 4. 8. 6. 28. 36.156] | 43 | B0029 | 11 | 1364 | 01364.csv
impedance | [2009. 4. 8. 9. 17. 2.109] | 43 | B0029 | 12 | 1365 | 01365.csv |  | 0.02814132 | 0.03954262
discharge | [2009. 4. 9. 10. 24. 58.296] | 43 | B0029 | 13 | 1366 | 01366.csv | 1.815165
charge | [2009. 4. 9. 10. 54. 17.39] | 43 | B0029 | 14 | 1367 | 01367.csv
discharge | [2009. 4. 9. 13. 33. 59.843] | 43 | B0029 | 15 | 1368 | 01368.csv | 1.814332
charge | [2009. 4. 9. 14. 3. 18.031] | 43 | B0029 | 16 | 1369 | 01369.csv
discharge | [2009. 4. 9. 16. 42. 43.421] | 43 | B0029 | 17 | 1370 | 01370.csv | 1.801344
charge | [2009. 4. 9. 17. 11. 50.437] | 43 | B0029 | 18 | 1371 | 01371.csv
discharge | [2009. 4. 9. 19. 50. 50.062] | 43 | B0029 | 19 | 1372 | 01372.csv | 1.788156
charge | [2009. 4. 9. 20. 19. 45.546] | 43 | B0029 | 20 | 1373 | 01373.csv
discharge | [2009. 4. 9. 22. 58. 17.875] | 43 | B0029 | 21 | 1374 | 01374.csv | 1.776071
impedance | [2009. 4. 9. 23. 31. 2.984] | 43 | B0029 | 22 | 1375 | 01375.csv |  | 0.02869505 | 0.04030238
charge | [2.0090e+03 4.0000e+00 1.0000e+01 0.0000e+00 2.0000e+00 4.6968e+01] | 43 | B0029 | 23 | 1376 | 01376.csv
impedance | [2.0090e+03 4.0000e+00 1.0000e+01 2.0000e+00 4.8000e+01 4.1093e+01] | 43 | B0029 | 24 | 1377 | 01377.csv |  | 0.02886218 | 0.03974094
discharge | [2009. 4. 10. 12. 49. 4.718] | 43 | B0029 | 25 | 1378 | 01378.csv | 1.785281
charge | [2009. 4. 10. 13. 17. 58.593] | 43 | B0029 | 26 | 1379 | 01379.csv
discharge | [2009. 4. 10. 15. 54. 20.093] | 43 | B0029 | 27 | 1380 | 01380.csv | 1.769812
charge | [2009. 4. 10. 16. 23. 10.515] | 43 | B0029 | 28 | 1381 | 01381.csv
discharge | [2009. 4. 10. 18. 59. 6.625] | 43 | B0029 | 29 | 1382 | 01382.csv | 1.756523
charge | [2009. 4. 10. 19. 27. 45.515] | 43 | B0029 | 30 | 1383 | 01383.csv
discharge | [2009. 4. 10. 22. 3. 26.625] | 43 | B0029 | 31 | 1384 | 01384.csv | 1.754341
charge | [2009. 4. 10. 22. 31. 53.968] | 43 | B0029 | 32 | 1385 | 01385.csv
discharge | [2.0090e+03 4.0000e+00 1.1000e+01 1.0000e+00 8.0000e+00 2.7484e+01] | 43 | B0029 | 33 | 1386 | 01386.csv | 1.739288
impedance | [2.0090e+03 4.0000e+00 1.1000e+01 1.0000e+00 4.0000e+01 5.1828e+01] | 43 | B0029 | 34 | 1387 | 01387.csv |  | 0.02822939 | 0.04144369
charge | [2.0090e+03 4.0000e+00 1.1000e+01 2.0000e+00 1.2000e+01 3.6406e+01] | 43 | B0029 | 35 | 1388 | 01388.csv
impedance | [2009. 4. 11. 4. 55. 36.515] | 43 | B0029 | 36 | 1389 | 01389.csv |  | 0.02829375 | 0.03991689
discharge | [2009. 4. 13. 9. 51. 27.484] | 43 | B0029 | 37 | 1390 | 01390.csv | 1.779785
charge | [2009. 4. 13. 10. 20. 8.484] | 43 | B0029 | 38 | 1391 | 01391.csv
discharge | [2009. 4. 13. 12. 55. 24.468] | 43 | B0029 | 39 | 1392 | 01392.csv | 1.765709
charge | [2009. 4. 13. 13. 24. 13.625] | 43 | B0029 | 40 | 1393 | 01393.csv
discharge | [2009. 4. 13. 15. 59. 56.875] | 43 | B0029 | 41 | 1394 | 01394.csv | 1.752394
charge | [2009. 4. 13. 16. 28. 34.562] | 43 | B0029 | 42 | 1395 | 01395.csv
discharge | [2009. 4. 13. 19. 4. 39.468] | 43 | B0029 | 43 | 1396 | 01396.csv | 1.738019
charge | [2009. 4. 13. 19. 33. 4.687] | 43 | B0029 | 44 | 1397 | 01397.csv
discharge | [2009. 4. 13. 22. 9. 45.531] | 43 | B0029 | 45 | 1398 | 01398.csv | 1.731221
impedance | [2009. 4. 13. 22. 42. 5.078] | 43 | B0029 | 46 | 1399 | 01399.csv |  | 0.02861301 | 0.04155897
charge | [2009. 4. 13. 23. 13. 50.234] | 43 | B0029 | 47 | 1400 | 01400.csv
impedance | [2.0090e+03 4.0000e+00 1.4000e+01 1.0000e+00 5.5000e+01 1.5437e+01] | 43 | B0029 | 48 | 1401 | 01401.csv |  | 0.02799948 | 0.04002462
discharge | [2009. 4. 14. 10. 33. 23.937] | 43 | B0029 | 49 | 1402 | 01402.csv | 1.737913
charge | [2.0090e+03 4.0000e+00 1.4000e+01 1.1000e+01 1.0000e+00 4.9609e+01] | 43 | B0029 | 50 | 1403 | 01403.csv
discharge | [2009. 4. 14. 13. 36. 17.437] | 43 | B0029 | 51 | 1404 | 01404.csv | 1.722427
charge | [2009. 4. 14. 14. 4. 40.828] | 43 | B0029 | 52 | 1405 | 01405.csv
discharge | [2009. 4. 14. 16. 39. 25.031] | 43 | B0029 | 53 | 1406 | 01406.csv | 1.718421
charge | [2009. 4. 14. 17. 7. 34.421] | 43 | B0029 | 54 | 1407 | 01407.csv
discharge | [2009. 4. 14. 19. 42. 47.234] | 43 | B0029 | 55 | 1408 | 01408.csv | 1.701022
charge | [2009. 4. 14. 20. 10. 51.968] | 43 | B0029 | 56 | 1409 | 01409.csv
discharge | [2009. 4. 14. 22. 45. 53.781] | 43 | B0029 | 57 | 1410 | 01410.csv | 1.693699
impedance | [2009. 4. 14. 23. 17. 53.031] | 43 | B0029 | 58 | 1411 | 01411.csv |  | 0.02787057 | 0.04042561
charge | [2009. 4. 14. 23. 49. 38.5] | 43 | B0029 | 59 | 1412 | 01412.csv
impedance | [2.0090e+03 4.0000e+00 1.5000e+01 2.0000e+00 2.9000e+01 5.3781e+01] | 43 | B0029 | 60 | 1413 | 01413.csv |  | 0.02815428 | 0.04031312
discharge | [2009. 4. 15. 14. 58. 30.25] | 43 | B0029 | 61 | 1414 | 01414.csv | 1.713073
charge | [2009. 4. 15. 15. 26. 47.046] | 43 | B0029 | 62 | 1415 | 01415.csv
discharge | [2.0090e+03 4.0000e+00 1.5000e+01 1.8000e+01 1.0000e+00 4.3843e+01] | 43 | B0029 | 63 | 1416 | 01416.csv | 1.697697
charge | [2009. 4. 15. 18. 29. 47.312] | 43 | B0029 | 64 | 1417 | 01417.csv
discharge | [2.0090e+03 4.0000e+00 1.5000e+01 2.1000e+01 2.0000e+00 5.8328e+01] | 43 | B0029 | 65 | 1418 | 01418.csv | 1.689931
charge | [2009. 4. 15. 21. 30. 55.25] | 43 | B0029 | 66 | 1419 | 01419.csv
discharge | [2.009e+03 4.000e+00 1.600e+01 0.000e+00 5.000e+00 8.120e-01] | 43 | B0029 | 67 | 1420 | 01420.csv | 1.685024
charge | [2009. 4. 16. 0. 32. 43.25] | 43 | B0029 | 68 | 1421 | 01421.csv
discharge | [2009. 4. 16. 3. 6. 43.062] | 43 | B0029 | 69 | 1422 | 01422.csv | 1.67839
impedance | [2009. 4. 16. 3. 38. 19.671] | 43 | B0029 | 70 | 1423 | 01423.csv |  | 0.02718928 | 0.0406928
charge | [2009. 4. 16. 4. 10. 5.609] | 43 | B0029 | 71 | 1424 | 01424.csv
impedance | [2009. 4. 16. 6. 50. 32.687] | 43 | B0029 | 72 | 1425 | 01425.csv |  | 0.02764502 | 0.04095144
discharge | [2009. 4. 16. 10. 13. 36.39] | 43 | B0029 | 73 | 1426 | 01426.csv | 1.673795
charge | [2009. 4. 16. 10. 41. 20.125] | 43 | B0029 | 74 | 1427 | 01427.csv
discharge | [2009. 4. 16. 13. 14. 46.296] | 43 | B0029 | 75 | 1428 | 01428.csv | 1.66879
charge | [2009. 4. 16. 13. 42. 26.171] | 43 | B0029 | 76 | 1429 | 01429.csv
discharge | [2009. 4. 16. 16. 16. 19.734] | 43 | B0029 | 77 | 1430 | 01430.csv | 1.649257
charge | [2009. 4. 16. 16. 43. 53.531] | 43 | B0029 | 78 | 1431 | 01431.csv
discharge | [2009. 4. 16. 19. 17. 26.531] | 43 | B0029 | 79 | 1432 | 01432.csv | 1.640968
charge | [2009. 4. 16. 19. 44. 53.671] | 43 | B0029 | 80 | 1433 | 01433.csv
discharge | [2009. 4. 16. 22. 17. 17.75] | 43 | B0029 | 81 | 1434 | 01434.csv | 1.645636
impedance | [2009. 4. 16. 22. 48. 37.781] | 43 | B0029 | 82 | 1435 | 01435.csv |  | 0.02705016 | 0.04082422
charge | [2009. 4. 16. 23. 20. 24.234] | 43 | B0029 | 83 | 1436 | 01436.csv
impedance | [2.009e+03 4.000e+00 1.700e+01 2.000e+00 2.000e+00 2.218e+00] | 43 | B0029 | 84 | 1437 | 01437.csv |  | 0.02825636 | 0.04057302
discharge | [2009. 4. 17. 9. 45. 34.062] | 43 | B0029 | 85 | 1438 | 01438.csv | 1.654548
charge | [2009. 4. 17. 10. 13. 13.906] | 43 | B0029 | 86 | 1439 | 01439.csv
discharge | [2009. 4. 17. 12. 46. 29.125] | 43 | B0029 | 87 | 1440 | 01440.csv | 1.64612
charge | [2.009e+03 4.000e+00 1.700e+01 1.300e+01 1.400e+01 1.937e+00] | 43 | B0029 | 88 | 1441 | 01441.csv
discharge | [2009. 4. 17. 15. 46. 53.875] | 43 | B0029 | 89 | 1442 | 01442.csv | 1.627512
charge | [2009. 4. 17. 16. 14. 10.328] | 43 | B0029 | 90 | 1443 | 01443.csv
discharge | [2009. 4. 17. 18. 47. 33.937] | 43 | B0029 | 91 | 1444 | 01444.csv | 1.620053
charge | [2009. 4. 17. 19. 14. 44.062] | 43 | B0029 | 92 | 1445 | 01445.csv
discharge | [2009. 4. 17. 21. 46. 23.796] | 43 | B0029 | 93 | 1446 | 01446.csv | 1.61208
impedance | [2009. 4. 17. 22. 17. 27.25] | 43 | B0029 | 94 | 1447 | 01447.csv |  | 0.02827714 | 0.04141487
charge | [2009. 4. 17. 22. 49. 14.125] | 43 | B0029 | 95 | 1448 | 01448.csv
impedance | [2.0090e+03 4.0000e+00 1.8000e+01 1.0000e+00 2.9000e+01 1.3015e+01] | 43 | B0029 | 96 | 1449 | 01449.csv |  | 0.02816891 | 0.04119569
impedance | [2.0090e+03 2.0000e+00 1.3000e+01 1.9000e+01 3.0000e+00 5.2109e+01] | 24 | B0028 | 0 | 1450 | 01450.csv |  | 0.08141137 | 0.1343529
charge | [2.0090e+03 2.0000e+00 1.3000e+01 1.9000e+01 3.5000e+01 3.5093e+01] | 24 | B0028 | 1 | 1451 | 01451.csv
impedance | [2.0090e+03 2.0000e+00 1.3000e+01 2.2000e+01 4.0000e+01 4.5046e+01] | 24 | B0028 | 2 | 1452 | 01452.csv |  | 0.08176459 | 0.1068209
discharge | [2.0090e+03 2.0000e+00 1.3000e+01 2.3000e+01 1.2000e+01 2.8078e+01] | 24 | B0028 | 3 | 1453 | 01453.csv | 1.804685
charge | [2.0090e+03 2.0000e+00 1.4000e+01 1.0000e+00 2.0000e+00 2.3062e+01] | 24 | B0028 | 4 | 1454 | 01454.csv
discharge | [2.0090e+03 2.0000e+00 1.4000e+01 4.0000e+00 3.0000e+00 3.4578e+01] | 24 | B0028 | 5 | 1455 | 01455.csv | 1.804783
charge | [2.0090e+03 2.0000e+00 1.4000e+01 5.0000e+00 5.3000e+01 3.0656e+01] | 24 | B0028 | 6 | 1456 | 01456.csv
discharge | [2.0090e+03 2.0000e+00 1.4000e+01 8.0000e+00 5.4000e+01 4.1468e+01] | 24 | B0028 | 7 | 1457 | 01457.csv | 1.797619
charge | [2.0090e+03 2.0000e+00 1.4000e+01 1.0000e+01 4.4000e+01 1.1093e+01] | 24 | B0028 | 8 | 1458 | 01458.csv
discharge | [2.0090e+03 2.0000e+00 1.4000e+01 1.3000e+01 4.5000e+01 2.3546e+01] | 24 | B0028 | 9 | 1459 | 01459.csv | 1.792991
charge | [2.0090e+03 2.0000e+00 1.4000e+01 1.5000e+01 3.4000e+01 3.5156e+01] | 24 | B0028 | 10 | 1460 | 01460.csv
discharge | [2.0090e+03 2.0000e+00 1.4000e+01 1.8000e+01 3.5000e+01 4.0671e+01] | 24 | B0028 | 11 | 1461 | 01461.csv | 1.791918
impedance | [2.0090e+03 2.0000e+00 1.4000e+01 2.0000e+01 2.8000e+01 4.7968e+01] | 24 | B0028 | 12 | 1462 | 01462.csv |  | 0.08082581 | 0.1217973
charge | [2.0090e+03 2.0000e+00 1.4000e+01 2.1000e+01 0.0000e+00 3.1546e+01] | 24 | B0028 | 13 | 1463 | 01463.csv
impedance | [2.009e+03 2.000e+00 1.500e+01 0.000e+00 5.000e+00 9.796e+00] | 24 | B0028 | 14 | 1464 | 01464.csv |  | 0.08049755 | 0.101717
discharge | [2.0090e+03 2.0000e+00 1.8000e+01 1.0000e+01 4.8000e+01 5.8156e+01] | 24 | B0028 | 15 | 1465 | 01465.csv | 1.775026
impedance | [2.009e+03 2.000e+00 1.800e+01 1.200e+01 4.100e+01 9.765e+00] | 24 | B0028 | 16 | 1466 | 01466.csv |  | 0.07999809 | 0.1149974
charge | [2.009e+03 2.000e+00 1.800e+01 1.300e+01 1.200e+01 5.364e+01] | 24 | B0028 | 17 | 1467 | 01467.csv
impedance | [2.0090e+03 2.0000e+00 1.8000e+01 1.6000e+01 1.7000e+01 2.3281e+01] | 24 | B0028 | 18 | 1468 | 01468.csv |  | 0.07921399 | 0.1023151
discharge | [2.009e+03 2.000e+00 1.800e+01 1.600e+01 4.900e+01 7.390e+00] | 24 | B0028 | 19 | 1469 | 01469.csv | 1.792049
charge | [2.0090e+03 2.0000e+00 1.8000e+01 1.8000e+01 3.8000e+01 2.2812e+01] | 24 | B0028 | 20 | 1470 | 01470.csv
charge | [2.009e+03 2.000e+00 1.800e+01 2.200e+01 2.000e+01 1.140e+00] | 24 | B0028 | 21 | 1471 | 01471.csv
discharge | [2.0090e+03 2.0000e+00 1.9000e+01 0.0000e+00 5.2000e+01 4.9687e+01] | 24 | B0028 | 22 | 1472 | 01472.csv | 1.790476
charge | [2.009e+03 2.000e+00 1.900e+01 2.000e+00 4.100e+01 5.214e+01] | 24 | B0028 | 23 | 1473 | 01473.csv
discharge | [2.009e+03 2.000e+00 1.900e+01 5.000e+00 3.800e+01 5.714e+01] | 24 | B0028 | 24 | 1474 | 01474.csv | 1.786837
charge | [2.0090e+03 2.0000e+00 1.9000e+01 7.0000e+00 2.7000e+01 4.8015e+01] | 24 | B0028 | 25 | 1475 | 01475.csv
discharge | [2.0090e+03 2.0000e+00 1.9000e+01 1.0000e+01 2.5000e+01 1.5218e+01] | 24 | B0028 | 26 | 1476 | 01476.csv | 1.787153
impedance | [2.009e+03 2.000e+00 1.900e+01 1.200e+01 1.800e+01 4.484e+00] | 24 | B0028 | 27 | 1477 | 01477.csv |  | 0.0802408 | 0.1146443
charge | [2.0090e+03 2.0000e+00 1.9000e+01 1.2000e+01 4.9000e+01 4.8921e+01] | 24 | B0028 | 28 | 1478 | 01478.csv
impedance | [2.0090e+03 2.0000e+00 1.9000e+01 1.5000e+01 5.0000e+01 5.9703e+01] | 24 | B0028 | 29 | 1479 | 01479.csv |  | 0.07886643 | 0.1014191
discharge | [2.0090e+03 2.0000e+00 2.0000e+01 9.0000e+00 4.4000e+01 2.6828e+01] | 24 | B0028 | 30 | 1480 | 01480.csv | 1.781634
impedance | [2.009e+03 2.000e+00 2.000e+01 1.100e+01 3.700e+01 5.620e-01] | 24 | B0028 | 31 | 1481 | 01481.csv |  | 0.07929842 | 0.1150763
charge | [2.0090e+03 2.0000e+00 2.0000e+01 1.2000e+01 8.0000e+00 4.4968e+01] | 24 | B0028 | 32 | 1482 | 01482.csv
impedance | [2.0090e+03 2.0000e+00 2.0000e+01 1.5000e+01 1.1000e+01 4.1671e+01] | 24 | B0028 | 33 | 1483 | 01483.csv |  | 0.07802684 | 0.09966656
discharge | [2.009e+03 2.000e+00 2.000e+01 1.500e+01 4.300e+01 2.614e+01] | 24 | B0028 | 34 | 1484 | 01484.csv | 1.785024
charge | [2.0090e+03 2.0000e+00 2.0000e+01 1.7000e+01 3.2000e+01 1.0968e+01] | 24 | B0028 | 35 | 1485 | 01485.csv
discharge | [2.009e+03 2.000e+00 2.000e+01 2.000e+01 2.700e+01 8.120e-01] | 24 | B0028 | 36 | 1486 | 01486.csv | 1.780387
charge | [2.0090e+03 2.0000e+00 2.0000e+01 2.2000e+01 1.5000e+01 3.0718e+01] | 24 | B0028 | 37 | 1487 | 01487.csv
discharge | [2.0090e+03 2.0000e+00 2.1000e+01 1.0000e+00 1.2000e+01 5.7984e+01] | 24 | B0028 | 38 | 1488 | 01488.csv | 1.778906
charge | [2.009e+03 2.000e+00 2.100e+01 3.000e+00 1.000e+00 1.814e+01] | 24 | B0028 | 39 | 1489 | 01489.csv
discharge | [2.009e+03 2.000e+00 2.100e+01 5.000e+00 5.700e+01 5.062e+00] | 24 | B0028 | 40 | 1490 | 01490.csv | 1.773839
charge | [2.009e+03 2.000e+00 2.100e+01 7.000e+00 4.500e+01 7.250e+00] | 24 | B0028 | 41 | 1491 | 01491.csv
discharge | [2.0090e+03 2.0000e+00 2.1000e+01 1.0000e+01 4.2000e+01 4.4125e+01] | 24 | B0028 | 42 | 1492 | 01492.csv | 1.769683
impedance | [2.0090e+03 2.0000e+00 2.1000e+01 1.2000e+01 3.4000e+01 3.2359e+01] | 24 | B0028 | 43 | 1493 | 01493.csv |  | 0.08031531 | 0.1117989
charge | [2.009e+03 2.000e+00 2.100e+01 1.300e+01 6.000e+00 1.750e+01] | 24 | B0028 | 44 | 1494 | 01494.csv
impedance | [2.0090e+03 2.0000e+00 2.1000e+01 1.6000e+01 1.0000e+01 3.4171e+01] | 24 | B0028 | 45 | 1495 | 01495.csv |  | 0.07875492 | 0.1001147
discharge | [2.0090e+03 3.0000e+00 2.0000e+00 1.6000e+01 3.0000e+01 3.4015e+01] | 24 | B0028 | 46 | 1496 | 01496.csv | 1.740879
impedance | [2.0090e+03 3.0000e+00 2.0000e+00 1.8000e+01 2.0000e+01 4.1765e+01] | 24 | B0028 | 47 | 1497 | 01497.csv |  | 0.08197268 | 0.1078622
charge | [2.0090e+03 3.0000e+00 2.0000e+00 1.8000e+01 5.2000e+01 2.7046e+01] | 24 | B0028 | 48 | 1498 | 01498.csv
impedance | [2.009e+03 3.000e+00 2.000e+00 2.100e+01 4.800e+01 1.710e-01] | 24 | B0028 | 49 | 1499 | 01499.csv |  | 0.0801951 | 0.100737
discharge | [2.0090e+03 3.0000e+00 2.0000e+00 2.2000e+01 1.9000e+01 4.5593e+01] | 24 | B0028 | 50 | 1500 | 01500.csv | 1.764819
charge | [2009. 3. 3. 0. 7. 20.781] | 24 | B0028 | 51 | 1501 | 01501.csv
discharge | [2.0090e+03 3.0000e+00 3.0000e+00 2.0000e+00 5.9000e+01 3.9453e+01] | 24 | B0028 | 52 | 1502 | 01502.csv | 1.761786
charge | [2009. 3. 3. 4. 47. 3.484] | 24 | B0028 | 53 | 1503 | 01503.csv
discharge | [2009. 3. 3. 7. 39. 7.296] | 24 | B0028 | 54 | 1504 | 01504.csv | 1.757706
charge | [2009. 3. 3. 9. 26. 17.984] | 24 | B0028 | 55 | 1505 | 01505.csv
discharge | [2009. 3. 3. 12. 18. 51.281] | 24 | B0028 | 56 | 1506 | 01506.csv | 1.751938
charge | [2009. 3. 3. 14. 5. 44.218] | 24 | B0028 | 57 | 1507 | 01507.csv
discharge | [2009. 3. 3. 16. 58. 46.625] | 24 | B0028 | 58 | 1508 | 01508.csv | 1.752124
impedance | [2009. 3. 3. 18. 49. 37.578] | 24 | B0028 | 59 | 1509 | 01509.csv |  | 0.07983309 | 0.1101843
charge | [2009. 3. 3. 19. 21. 23.546] | 24 | B0028 | 60 | 1510 | 01510.csv
impedance | [2009. 3. 3. 22. 22. 5.031] | 24 | B0028 | 61 | 1511 | 01511.csv |  | 0.08029522 | 0.1002658
impedance | [2009. 3. 5. 15. 25. 53.312] | 24 | B0028 | 62 | 1512 | 01512.csv |  | 0.07949389 | 0.0977133
charge | [2009. 3. 5. 15. 57. 39.484] | 24 | B0028 | 63 | 1513 | 01513.csv
impedance | [2009. 3. 5. 18. 8. 32.859] | 24 | B0028 | 64 | 1514 | 01514.csv |  | 0.07949915 | 0.1018618
discharge | [2009. 3. 5. 18. 40. 18.984] | 24 | B0028 | 65 | 1515 | 01515.csv | 1.759771
charge | [2009. 3. 5. 20. 27. 37.359] | 24 | B0028 | 66 | 1516 | 01516.csv
discharge | [2.009e+03 3.000e+00 5.000e+00 2.300e+01 2.000e+01 1.140e+00] | 24 | B0028 | 67 | 1517 | 01517.csv | 1.748301
charge | [2.0090e+03 3.0000e+00 6.0000e+00 1.0000e+00 6.0000e+00 3.5906e+01] | 24 | B0028 | 68 | 1518 | 01518.csv
discharge | [2009. 3. 6. 4. 0. 25.046] | 24 | B0028 | 69 | 1519 | 01519.csv | 1.741148
charge | [2009. 3. 6. 5. 46. 35.031] | 24 | B0028 | 70 | 1520 | 01520.csv
discharge | [2009. 3. 6. 8. 39. 37.156] | 24 | B0028 | 71 | 1521 | 01521.csv | 1.736383
charge | [2009. 3. 6. 10. 25. 28.937] | 24 | B0028 | 72 | 1522 | 01522.csv
discharge | [2009. 3. 6. 13. 20. 49.203] | 24 | B0028 | 73 | 1523 | 01523.csv | 1.736559
impedance | [2009. 3. 6. 15. 10. 41.859] | 24 | B0028 | 74 | 1524 | 01524.csv |  | 0.08010921 | 0.1130891
charge | [2009. 3. 6. 15. 42. 28.359] | 24 | B0028 | 75 | 1525 | 01525.csv
impedance | [2009. 3. 6. 18. 44. 22.484] | 24 | B0028 | 76 | 1526 | 01526.csv |  | 0.08031038 | 0.1009353
discharge | [2009. 3. 19. 10. 34. 54.078] | 24 | B0028 | 77 | 1527 | 01527.csv | 1.717234
impedance | [2009. 3. 19. 12. 23. 39.5] | 24 | B0028 | 78 | 1528 | 01528.csv |  | 0.07970222 | 0.1137227
charge | [2009. 3. 19. 12. 55. 26.718] | 24 | B0028 | 79 | 1529 | 01529.csv
charge | [2010. 6. 3. 18. 29. 28.093] | 22 | B0042 | 0 | 1530 | 01530.csv
impedance | [2010. 6. 3. 19. 59. 13.171] | 24 | B0042 | 1 | 1531 | 01531.csv |  | 0.07586447 | 0.1283307
discharge | [2010. 6. 3. 20. 31. 2.968] | 22 | B0042 | 2 | 1532 | 01532.csv | 1.728713
charge | [2010. 6. 3. 21. 28. 23.343] | 22 | B0042 | 3 | 1533 | 01533.csv
discharge | [2010. 6. 4. 0. 29. 30.921] | 22 | B0042 | 4 | 1534 | 01534.csv | 1.731471
charge | [2.0100e+03 6.0000e+00 4.0000e+00 1.0000e+00 2.5000e+01 3.9953e+01] | 22 | B0042 | 5 | 1535 | 01535.csv
discharge | [2010. 6. 4. 4. 26. 46.875] | 22 | B0042 | 6 | 1536 | 01536.csv | 1.728235
charge | [2010. 6. 4. 5. 22. 11.609] | 22 | B0042 | 7 | 1537 | 01537.csv
discharge | [2010. 6. 4. 8. 23. 18.5] | 22 | B0042 | 8 | 1538 | 01538.csv | 1.720345
charge | [2010. 6. 4. 9. 18. 10.125] | 22 | B0042 | 9 | 1539 | 01539.csv
discharge | [2010. 6. 4. 12. 19. 17.125] | 22 | B0042 | 10 | 1540 | 01540.csv | 1.722173
impedance | [2010. 6. 4. 13. 17. 33.14] | 24 | B0042 | 11 | 1541 | 01541.csv |  | 0.07459822 | 0.1172307
charge | [2010. 6. 4. 13. 49. 16.656] | 22 | B0042 | 12 | 1542 | 01542.csv
impedance | [2010. 6. 4. 16. 54. 24.109] | 24 | B0042 | 13 | 1543 | 01543.csv |  | 0.07516361 | 0.1131381
discharge | [2010. 6. 4. 17. 26. 7.75] | 22 | B0042 | 14 | 1544 | 01544.csv | 0
charge | [2010. 6. 4. 18. 11. 41.437] | 22 | B0042 | 15 | 1545 | 01545.csv
discharge | [2.01e+03 6.00e+00 4.00e+00 2.10e+01 8.00e+00 4.37e-01] | 22 | B0042 | 16 | 1546 | 01546.csv | 1.70867
charge | [2.0100e+03 6.0000e+00 4.0000e+00 2.2000e+01 1.0000e+00 2.3046e+01] | 22 | B0042 | 17 | 1547 | 01547.csv
discharge | [2.0100e+03 6.0000e+00 5.0000e+00 1.0000e+00 2.0000e+00 3.3453e+01] | 22 | B0042 | 18 | 1548 | 01548.csv | 1.703648
charge | [2.0100e+03 6.0000e+00 5.0000e+00 1.0000e+00 5.5000e+01 3.7531e+01] | 22 | B0042 | 19 | 1549 | 01549.csv
discharge | [2010. 6. 5. 4. 56. 47.468] | 22 | B0042 | 20 | 1550 | 01550.csv | 1.695838
charge | [2010. 6. 5. 5. 49. 38.281] | 22 | B0042 | 21 | 1551 | 01551.csv
discharge | [2010. 6. 5. 8. 50. 47.75] | 22 | B0042 | 22 | 1552 | 01552.csv | 1.694906
impedance | [2010. 6. 5. 9. 47. 27.109] | 24 | B0042 | 23 | 1553 | 01553.csv |  | 0.073928 | 0.1154839
charge | [2010. 6. 5. 10. 19. 11.203] | 22 | B0042 | 24 | 1554 | 01554.csv
impedance | [2010. 6. 5. 13. 24. 19.718] | 24 | B0042 | 25 | 1555 | 01555.csv |  | 0.07391533 | 0.1160794
discharge | [2010. 6. 5. 13. 56. 3.921] | 22 | B0042 | 26 | 1556 | 01556.csv | 1.687477
charge | [2010. 6. 5. 14. 48. 40.64] | 22 | B0042 | 27 | 1557 | 01557.csv
discharge | [2010. 6. 5. 17. 49. 52.625] | 22 | B0042 | 28 | 1558 | 01558.csv | 1.685989
charge | [2010. 6. 5. 18. 42. 16.578] | 22 | B0042 | 29 | 1559 | 01559.csv
discharge | [2010. 6. 5. 21. 43. 27.734] | 22 | B0042 | 30 | 1560 | 01560.csv | 1.678286
charge | [2010. 6. 5. 22. 35. 48.546] | 22 | B0042 | 31 | 1561 | 01561.csv
discharge | [2.0100e+03 6.0000e+00 6.0000e+00 1.0000e+00 3.6000e+01 5.8156e+01] | 22 | B0042 | 32 | 1562 | 01562.csv | 1.673965
charge | [2.010e+03 6.000e+00 6.000e+00 2.000e+00 2.900e+01 1.406e+00] | 22 | B0042 | 33 | 1563 | 01563.csv
discharge | [2010. 6. 6. 5. 30. 11.906] | 22 | B0042 | 34 | 1564 | 01564.csv | 1.672238
impedance | [2010. 6. 6. 6. 26. 12.265] | 24 | B0042 | 35 | 1565 | 01565.csv |  | 0.07322114 | 0.1152474
charge | [2010. 6. 6. 6. 57. 56.937] | 22 | B0042 | 36 | 1566 | 01566.csv
impedance | [2010. 6. 6. 10. 3. 8.109] | 24 | B0042 | 37 | 1567 | 01567.csv |  | 0.07404776 | 0.1148844
discharge | [2010. 6. 6. 10. 34. 53.031] | 22 | B0042 | 38 | 1568 | 01568.csv | 1.67599
charge | [2.01e+03 6.00e+00 6.00e+00 1.10e+01 2.70e+01 8.12e-01] | 22 | B0042 | 39 | 1569 | 01569.csv
discharge | [2010. 6. 6. 14. 28. 10.546] | 22 | B0042 | 40 | 1570 | 01570.csv | 1.661825
charge | [2010. 6. 6. 15. 20. 3.984] | 22 | B0042 | 41 | 1571 | 01571.csv
discharge | [2010. 6. 6. 18. 21. 14.171] | 22 | B0042 | 42 | 1572 | 01572.csv | 1.660671
charge | [2010. 6. 6. 19. 12. 55.125] | 22 | B0042 | 43 | 1573 | 01573.csv
discharge | [2010. 6. 6. 22. 14. 8.156] | 22 | B0042 | 44 | 1574 | 01574.csv | 1.653064
charge | [2010. 6. 6. 23. 5. 46.734] | 22 | B0042 | 45 | 1575 | 01575.csv
discharge | [2.010e+03 6.000e+00 7.000e+00 2.000e+00 6.000e+00 5.764e+01] | 22 | B0042 | 46 | 1576 | 01576.csv | 1.649954
impedance | [2.0100e+03 6.0000e+00 7.0000e+00 3.0000e+00 2.0000e+00 2.1765e+01] | 24 | B0042 | 47 | 1577 | 01577.csv |  | 0.07540309 | 0.1130346
charge | [2010. 6. 7. 3. 34. 7.015] | 22 | B0042 | 48 | 1578 | 01578.csv
impedance | [2010. 6. 7. 6. 39. 18.421] | 24 | B0042 | 49 | 1579 | 01579.csv |  | 0.07475265 | 0.1148967
discharge | [2010. 6. 7. 13. 57. 40.859] | 22 | B0042 | 50 | 1580 | 01580.csv | 1.681298
impedance | [2010. 6. 7. 14. 53. 59.75] | 24 | B0042 | 51 | 1581 | 01581.csv |  | 0.07354576 | 0.1129312
charge | [2010. 6. 7. 15. 25. 45.109] | 22 | B0042 | 52 | 1582 | 01582.csv
impedance | [2010. 6. 7. 18. 30. 57.328] | 24 | B0042 | 53 | 1583 | 01583.csv |  | 0.07386759 | 0.1127343
discharge | [2.0100e+03 6.0000e+00 7.0000e+00 1.9000e+01 2.0000e+00 4.3281e+01] | 22 | B0042 | 54 | 1584 | 01584.csv | 1.670052
charge | [2010. 6. 7. 19. 54. 42.406] | 22 | B0042 | 55 | 1585 | 01585.csv
discharge | [2010. 6. 7. 22. 55. 54.203] | 22 | B0042 | 56 | 1586 | 01586.csv | 1.667182
charge | [2010. 6. 7. 23. 47. 48.609] | 22 | B0042 | 57 | 1587 | 01587.csv
discharge | [2.010e+03 6.000e+00 8.000e+00 2.000e+00 4.900e+01 1.156e+00] | 22 | B0042 | 58 | 1588 | 01588.csv | 1.656887
charge | [2010. 6. 8. 3. 40. 37.515] | 22 | B0042 | 59 | 1589 | 01589.csv
discharge | [2010. 6. 8. 6. 41. 51.625] | 22 | B0042 | 60 | 1590 | 01590.csv | 1.644982
charge | [2010. 6. 8. 7. 33. 6.734] | 22 | B0042 | 61 | 1591 | 01591.csv
discharge | [2010. 6. 8. 10. 34. 18.5] | 22 | B0042 | 62 | 1592 | 01592.csv | 1.639214585
impedance | [2010. 6. 8. 11. 29. 23.75] | 24 | B0042 | 63 | 1593 | 01593.csv |  | 0.0735436 | 0.1119073
charge | [2.010e+03 6.000e+00 8.000e+00 1.200e+01 1.000e+00 9.765e+00] | 22 | B0042 | 64 | 1594 | 01594.csv
impedance | [2010. 6. 8. 15. 6. 23.578] | 24 | B0042 | 65 | 1595 | 01595.csv |  | 0.07399447 | 0.112753
discharge | [2010. 6. 8. 15. 38. 9.593] | 22 | B0042 | 66 | 1596 | 01596.csv | 1.64106
charge | [2010. 6. 8. 16. 29. 29.609] | 22 | B0042 | 67 | 1597 | 01597.csv
discharge | [2010. 6. 8. 19. 30. 45.25] | 22 | B0042 | 68 | 1598 | 01598.csv | 1.64327
charge | [2010. 6. 8. 20. 21. 58.343] | 22 | B0042 | 69 | 1599 | 01599.csv
discharge | [2010. 6. 8. 23. 23. 11.562] | 22 | B0042 | 70 | 1600 | 01600.csv | 1.629867
charge | [2010. 6. 9. 0. 14. 12.203] | 22 | B0042 | 71 | 1601 | 01601.csv
discharge | [2010. 6. 9. 3. 15. 28.281] | 22 | B0042 | 72 | 1602 | 01602.csv | 1.623854
charge | [2010. 6. 9. 4. 6. 7.312] | 22 | B0042 | 73 | 1603 | 01603.csv
discharge | [2010. 6. 9. 7. 7. 20.406] | 22 | B0042 | 74 | 1604 | 01604.csv | 1.618631
impedance | [2.010e+03 6.000e+00 9.000e+00 8.000e+00 2.000e+00 1.843e+00] | 24 | B0042 | 75 | 1605 | 01605.csv |  | 0.07521069 | 0.1089621
charge | [2010. 6. 9. 8. 33. 48.203] | 22 | B0042 | 76 | 1606 | 01606.csv
impedance | [2.01e+03 6.00e+00 9.00e+00 1.10e+01 3.90e+01 8.90e-01] | 24 | B0042 | 77 | 1607 | 01607.csv |  | 0.07449151 | 0.1118611
discharge | [2010. 6. 9. 12. 10. 47.421] | 22 | B0042 | 78 | 1608 | 01608.csv | 1.619342
charge | [2.0100e+03 6.0000e+00 9.0000e+00 1.3000e+01 1.0000e+00 3.0656e+01] | 22 | B0042 | 79 | 1609 | 01609.csv
discharge | [2.0100e+03 6.0000e+00 9.0000e+00 1.6000e+01 2.0000e+00 4.7125e+01] | 22 | B0042 | 80 | 1610 | 01610.csv | 1.614593
charge | [2010. 6. 9. 16. 53. 21.828] | 22 | B0042 | 81 | 1611 | 01611.csv
discharge | [2010. 6. 9. 19. 54. 38.39] | 22 | B0042 | 82 | 1612 | 01612.csv | 1.607204
charge | [2.01e+03 6.00e+00 9.00e+00 2.00e+01 4.50e+01 4.68e-01] | 22 | B0042 | 83 | 1613 | 01613.csv
discharge | [2010. 6. 9. 23. 46. 17.078] | 22 | B0042 | 84 | 1614 | 01614.csv | 1.601266
charge | [2010. 6. 10. 0. 36. 17.703] | 22 | B0042 | 85 | 1615 | 01615.csv
discharge | [2010. 6. 10. 3. 37. 32.5] | 22 | B0042 | 86 | 1616 | 01616.csv | 1.594041
impedance | [2010. 6. 10. 4. 31. 20.156] | 24 | B0042 | 87 | 1617 | 01617.csv |  | 0.07344478 | 0.1121343
charge | [2010. 6. 10. 5. 3. 7.312] | 22 | B0042 | 88 | 1618 | 01618.csv
impedance | [2010. 6. 10. 8. 8. 25.312] | 24 | B0042 | 89 | 1619 | 01619.csv |  | 0.07431046 | 0.113321
discharge | [2010. 6. 10. 8. 40. 12.437] | 22 | B0042 | 90 | 1620 | 01620.csv | 1.594689
charge | [2010. 6. 10. 9. 30. 14.218] | 22 | B0042 | 91 | 1621 | 01621.csv
discharge | [2010. 6. 10. 12. 31. 31.375] | 22 | B0042 | 92 | 1622 | 01622.csv | 1.58821
charge | [2010. 6. 10. 13. 21. 20.703] | 22 | B0042 | 93 | 1623 | 01623.csv
discharge | [2010. 6. 10. 16. 22. 38.906] | 22 | B0042 | 94 | 1624 | 01624.csv | 1.587986
charge | [2010. 6. 10. 17. 12. 28.187] | 22 | B0042 | 95 | 1625 | 01625.csv
discharge | [2010. 6. 10. 20. 13. 46.031] | 22 | B0042 | 96 | 1626 | 01626.csv | 1.579917
charge | [2010. 6. 10. 21. 3. 21.109] | 22 | B0042 | 97 | 1627 | 01627.csv
discharge | [2010. 6. 11. 0. 4. 38.656] | 22 | B0042 | 98 | 1628 | 01628.csv | 1.565595
impedance | [2010. 6. 11. 0. 57. 48.437] | 24 | B0042 | 99 | 1629 | 01629.csv |  | 0.07460513 | 0.1096348
charge | [2.0100e+03 6.0000e+00 1.1000e+01 1.0000e+00 2.9000e+01 3.6015e+01] | 22 | B0042 | 100 | 1630 | 01630.csv
impedance | [2010. 6. 11. 4. 34. 52.187] | 24 | B0042 | 101 | 1631 | 01631.csv |  | 0.07545963 | 0.1137793
discharge | [2010. 6. 11. 12. 17. 20.515] | 4 | B0042 | 102 | 1632 | 01632.csv | 0.07070128
impedance | [2010. 6. 11. 12. 40. 24.671] | 24 | B0042 | 103 | 1633 | 01633.csv |  | 0.07877529 | 0.1589538
charge | [2010. 6. 11. 13. 12. 12.39] | 4 | B0042 | 104 | 1634 | 01634.csv
impedance | [2010 6 11 16 17 32] | 24 | B0042 | 105 | 1635 | 01635.csv |  | 0.07699822 | 0.1825993
discharge | [2010. 6. 11. 16. 49. 19.671] | 4 | B0042 | 106 | 1636 | 01636.csv | 0.08416879
charge | [2010. 6. 11. 17. 7. 40.968] | 4 | B0042 | 107 | 1637 | 01637.csv
discharge | [2010. 6. 11. 20. 8. 56.89] | 4 | B0042 | 108 | 1638 | 01638.csv | 0.08443786
charge | [2010. 6. 11. 20. 26. 56.39] | 4 | B0042 | 109 | 1639 | 01639.csv
discharge | [2010. 6. 11. 23. 28. 14.921] | 4 | B0042 | 110 | 1640 | 01640.csv | 0.08478919
charge | [2010. 6. 11. 23. 46. 5.703] | 4 | B0042 | 111 | 1641 | 01641.csv
discharge | [2010. 6. 16. 10. 39. 50.39] | 4 | B0042 | 112 | 1642 | 01642.csv | 0.09334258
charge | [2010. 6. 16. 11. 9. 50.781] | 4 | B0042 | 113 | 1643 | 01643.csv
impedance | [2010. 6. 16. 14. 15. 4.89] | 24 | B0042 | 114 | 1644 | 01644.csv |  | 0.07800611 | 0.1841339
discharge | [2010. 6. 16. 14. 46. 51.593] | 4 | B0042 | 115 | 1645 | 01645.csv | 0.1060318
charge | [2010. 6. 16. 15. 6. 5.515] | 4 | B0042 | 116 | 1646 | 01646.csv
discharge | [2010. 6. 16. 18. 7. 22.875] | 4 | B0042 | 117 | 1647 | 01647.csv | 0.1065059
charge | [2010. 6. 16. 18. 26. 18.14] | 4 | B0042 | 118 | 1648 | 01648.csv
discharge | [2010. 6. 16. 21. 27. 32.859] | 4 | B0042 | 119 | 1649 | 01649.csv | 0.09439112
charge | [2010. 6. 16. 21. 46. 19.531] | 4 | B0042 | 120 | 1650 | 01650.csv
discharge | [2010. 6. 17. 0. 47. 36.281] | 4 | B0042 | 121 | 1651 | 01651.csv | 0.09450596
charge | [2.01e+03 6.00e+00 1.70e+01 1.00e+00 0.00e+00 3.05e+01] | 4 | B0042 | 122 | 1652 | 01652.csv
discharge | [2010. 6. 17. 3. 38. 47.796] | 4 | B0042 | 123 | 1653 | 01653.csv | 0.08211456
impedance | [2.0100e+03 6.0000e+00 1.7000e+01 4.0000e+00 1.0000e+00 4.2312e+01] | 24 | B0042 | 124 | 1654 | 01654.csv |  | 0.0758253 | 0.1501185
charge | [2010. 6. 17. 4. 33. 29.468] | 4 | B0042 | 125 | 1655 | 01655.csv
impedance | [2010. 6. 17. 7. 38. 43.687] | 24 | B0042 | 126 | 1656 | 01656.csv |  | 0.07587401 | 0.1898069
discharge | [2010. 6. 17. 8. 10. 30.89] | 4 | B0042 | 127 | 1657 | 01657.csv | 0.09518471
charge | [2010. 6. 17. 8. 29. 16.421] | 4 | B0042 | 128 | 1658 | 01658.csv
discharge | [2010. 6. 17. 11. 30. 34.546] | 4 | B0042 | 129 | 1659 | 01659.csv | 0.0953913
charge | [2010. 6. 17. 11. 49. 12.546] | 4 | B0042 | 130 | 1660 | 01660.csv
discharge | [2010. 6. 17. 14. 50. 30.921] | 4 | B0042 | 131 | 1661 | 01661.csv | 0.08289665
charge | [2010. 6. 17. 15. 8. 49.234] | 4 | B0042 | 132 | 1662 | 01662.csv
discharge | [2010. 6. 17. 18. 10. 6.218] | 4 | B0042 | 133 | 1663 | 01663.csv | 0.08343199
charge | [2010. 6. 17. 18. 28. 39.562] | 4 | B0042 | 134 | 1664 | 01664.csv
discharge | [2010. 6. 17. 21. 29. 54.875] | 4 | B0042 | 135 | 1665 | 01665.csv | 0.09624772
impedance | [2010. 6. 17. 21. 52. 19.546] | 24 | B0042 | 136 | 1666 | 01666.csv |  | 0.07598212 | 0.1589461
charge | [2010. 6. 17. 22. 24. 6.937] | 4 | B0042 | 137 | 1667 | 01667.csv
impedance | [2.0100e+03 6.0000e+00 1.8000e+01 1.0000e+00 2.9000e+01 2.3531e+01] | 24 | B0042 | 138 | 1668 | 01668.csv |  | 0.07600135 | 0.1779143
discharge | [2.0100e+03 6.0000e+00 1.8000e+01 2.0000e+00 1.0000e+00 1.1046e+01] | 4 | B0042 | 139 | 1669 | 01669.csv | 0.08712792
charge | [2.0100e+03 6.0000e+00 1.8000e+01 2.0000e+00 1.9000e+01 4.1687e+01] | 4 | B0042 | 140 | 1670 | 01670.csv
discharge | [2010. 6. 18. 5. 20. 59.203] | 4 | B0042 | 141 | 1671 | 01671.csv | 0.09681912
charge | [2010. 6. 18. 5. 39. 17.937] | 4 | B0042 | 142 | 1672 | 01672.csv
discharge | [2010. 6. 18. 8. 40. 33.875] | 4 | B0042 | 143 | 1673 | 01673.csv | 0.08440055
charge | [2010. 6. 18. 8. 58. 45.468] | 4 | B0042 | 144 | 1674 | 01674.csv
discharge | [2010. 6. 18. 12. 0. 2.609] | 4 | B0042 | 145 | 1675 | 01675.csv | 0.09770122
charge | [2010. 6. 18. 12. 18. 17.218] | 4 | B0042 | 146 | 1676 | 01676.csv
discharge | [2010. 6. 18. 15. 19. 35.359] | 4 | B0042 | 147 | 1677 | 01677.csv | 0.08517426
impedance | [2010. 6. 18. 15. 41. 40.687] | 24 | B0042 | 148 | 1678 | 01678.csv |  | 0.07594278 | 0.1659947
charge | [2010. 6. 18. 16. 13. 28.609] | 4 | B0042 | 149 | 1679 | 01679.csv
impedance | [2010. 6. 18. 19. 18. 45.218] | 24 | B0042 | 150 | 1680 | 01680.csv |  | 0.07704681 | 0.1968027
discharge | [2010. 6. 18. 19. 50. 33.234] | 4 | B0042 | 151 | 1681 | 01681.csv | 0.08471994
charge | [2010. 6. 18. 20. 8. 41.406] | 4 | B0042 | 152 | 1682 | 01682.csv
discharge | [2010 6 18 23 9 59] | 4 | B0042 | 153 | 1683 | 01683.csv | 0.08548837
charge | [2010. 6. 18. 23. 27. 58.265] | 4 | B0042 | 154 | 1684 | 01684.csv
discharge | [2.0100e+03 6.0000e+00 1.9000e+01 2.0000e+00 2.9000e+01 1.6281e+01] | 4 | B0042 | 155 | 1685 | 01685.csv | 0.0857775
charge | [2.0100e+03 6.0000e+00 1.9000e+01 2.0000e+00 4.0000e+01 5.4296e+01] | 4 | B0042 | 156 | 1686 | 01686.csv
discharge | [2010. 6. 19. 5. 42. 11.468] | 4 | B0042 | 157 | 1687 | 01687.csv | 0.08595553
charge | [2010. 6. 19. 5. 53. 27.375] | 4 | B0042 | 158 | 1688 | 01688.csv
discharge | [2010. 6. 19. 8. 49. 37.406] | 4 | B0042 | 159 | 1689 | 01689.csv | 0.08614797
impedance | [2010. 6. 19. 9. 4. 42.656] | 24 | B0042 | 160 | 1690 | 01690.csv |  | 0.07588003 | 0.1548868
charge | [2010. 6. 19. 9. 36. 31.031] | 4 | B0042 | 161 | 1691 | 01691.csv
impedance | [2010. 6. 19. 12. 30. 36.89] | 24 | B0042 | 162 | 1692 | 01692.csv |  | 0.07496926 | 0.1888871
discharge | [2010. 6. 21. 15. 19. 37.906] | 4 | B0042 | 163 | 1693 | 01693.csv | 0.08652451
impedance | [2010. 6. 21. 15. 42. 37.859] | 24 | B0042 | 164 | 1694 | 01694.csv |  | 0.07589015 | 0.1575364
charge | [2010. 6. 21. 16. 14. 26.265] | 4 | B0042 | 165 | 1695 | 01695.csv
impedance | [2010. 6. 21. 19. 19. 46.593] | 24 | B0042 | 166 | 1696 | 01696.csv |  | 0.07691285 | 0.1916082
discharge | [2010. 6. 21. 19. 51. 35.109] | 4 | B0042 | 167 | 1697 | 01697.csv | 0.08676036
charge | [2010. 6. 21. 20. 10. 25.609] | 4 | B0042 | 168 | 1698 | 01698.csv
discharge | [2010. 6. 21. 23. 11. 45.359] | 4 | B0042 | 169 | 1699 | 01699.csv | 0.08662025
charge | [2010. 6. 21. 23. 30. 14.39] | 4 | B0042 | 170 | 1700 | 01700.csv
discharge | [2.0100e+03 6.0000e+00 2.2000e+01 2.0000e+00 3.1000e+01 3.5687e+01] | 4 | B0042 | 171 | 1701 | 01701.csv | 0.08698024
charge | [2.0100e+03 6.0000e+00 2.2000e+01 2.0000e+00 4.3000e+01 2.4468e+01] | 4 | B0042 | 172 | 1702 | 01702.csv
discharge | [2010. 6. 22. 5. 44. 45.062] | 4 | B0042 | 173 | 1703 | 01703.csv | 0.07387787
charge | [2010. 6. 22. 6. 3. 34.828] | 4 | B0042 | 174 | 1704 | 01704.csv
discharge | [2010. 6. 22. 9. 4. 54.281] | 4 | B0042 | 175 | 1705 | 01705.csv | 0.08775866
impedance | [2010. 6. 22. 9. 27. 8.843] | 24 | B0042 | 176 | 1706 | 01706.csv |  | 0.07711994 | 0.1598012
charge | [2010. 6. 22. 9. 58. 57.593] | 4 | B0042 | 177 | 1707 | 01707.csv
impedance | [2010. 6. 22. 13. 4. 18.296] | 24 | B0042 | 178 | 1708 | 01708.csv |  | 0.07651499 | 0.1939822
discharge | [2010. 6. 22. 13. 36. 7.203] | 4 | B0042 | 179 | 1709 | 01709.csv | 0.08790576
charge | [2010. 6. 22. 13. 54. 23.468] | 4 | B0042 | 180 | 1710 | 01710.csv
discharge | [2010. 6. 22. 16. 55. 44.609] | 4 | B0042 | 181 | 1711 | 01711.csv | 0.08808785
charge | [2010 6 22 17 13 51] | 4 | B0042 | 182 | 1712 | 01712.csv
discharge | [2010. 6. 22. 20. 15. 9.718] | 4 | B0042 | 183 | 1713 | 01713.csv | 0.0883425
charge | [2010. 6. 22. 20. 33. 19.343] | 4 | B0042 | 184 | 1714 | 01714.csv
discharge | [2010. 6. 22. 23. 34. 40.078] | 4 | B0042 | 185 | 1715 | 01715.csv | 0.07463055
charge | [2010. 6. 22. 23. 52. 40.015] | 4 | B0042 | 186 | 1716 | 01716.csv
discharge | [2.010e+03 6.000e+00 2.300e+01 2.000e+00 5.400e+01 2.359e+00] | 4 | B0042 | 187 | 1717 | 01717.csv | 0.07485699
impedance | [2010. 6. 23. 3. 15. 52.484] | 24 | B0042 | 188 | 1718 | 01718.csv |  | 0.07659343 | 0.1671806
charge | [2010. 6. 23. 3. 47. 41.593] | 4 | B0042 | 189 | 1719 | 01719.csv
impedance | [2.010e+03 6.000e+00 2.300e+01 6.000e+00 5.300e+01 1.625e+00] | 24 | B0042 | 190 | 1720 | 01720.csv |  | 0.07912815 | 0.1915613
discharge | [2010. 6. 23. 7. 24. 51.046] | 4 | B0042 | 191 | 1721 | 01721.csv | 0.07527574
charge | [2010. 6. 23. 7. 42. 56.171] | 4 | B0042 | 192 | 1722 | 01722.csv
discharge | [2010. 6. 23. 10. 44. 16.39] | 4 | B0042 | 193 | 1723 | 01723.csv | 0.07532352
charge | [2.0100e+03 6.0000e+00 2.3000e+01 1.1000e+01 1.0000e+00 5.9171e+01] | 4 | B0042 | 194 | 1724 | 01724.csv
discharge | [2010. 6. 23. 14. 3. 18.14] | 4 | B0042 | 195 | 1725 | 01725.csv | 0.07553765
charge | [2010. 6. 23. 14. 18. 20.062] | 4 | B0042 | 196 | 1726 | 01726.csv
discharge | [2010. 6. 23. 17. 19. 43.093] | 4 | B0042 | 197 | 1727 | 01727.csv | 0.07584286
charge | [2010. 6. 23. 17. 31. 13.656] | 4 | B0042 | 198 | 1728 | 01728.csv
discharge | [2010. 6. 23. 20. 32. 31.953] | 4 | B0042 | 199 | 1729 | 01729.csv | 0.07599218
impedance | [2010. 6. 23. 20. 39. 52.671] | 24 | B0042 | 200 | 1730 | 01730.csv |  | 0.078245 | 0.1882802
charge | [2010. 6. 23. 21. 11. 42.187] | 4 | B0042 | 201 | 1731 | 01731.csv
impedance | [2010. 6. 23. 22. 38. 15.39] | 24 | B0042 | 202 | 1732 | 01732.csv |  | 0.07905035 | 0.1980045
discharge | [2010. 6. 23. 23. 10. 5.078] | 4 | B0042 | 203 | 1733 | 01733.csv | 0.07621653
charge | [2010. 6. 23. 23. 13. 26.015] | 4 | B0042 | 204 | 1734 | 01734.csv
discharge | [2010. 6. 24. 0. 22. 53.234] | 4 | B0042 | 205 | 1735 | 01735.csv | 0.06216923
charge | [2.010e+03 6.000e+00 2.400e+01 0.000e+00 2.600e+01 1.515e+00] | 4 | B0042 | 206 | 1736 | 01736.csv
discharge | [2.010e+03 6.000e+00 2.400e+01 1.000e+00 1.800e+01 4.437e+00] | 4 | B0042 | 207 | 1737 | 01737.csv | 0.07598223
charge | [2.0100e+03 6.0000e+00 2.4000e+01 1.0000e+00 2.1000e+01 2.5375e+01] | 4 | B0042 | 208 | 1738 | 01738.csv
discharge | [2.0100e+03 6.0000e+00 2.4000e+01 2.0000e+00 1.7000e+01 4.2484e+01] | 4 | B0042 | 209 | 1739 | 01739.csv | 0.06227014
charge | [2.0100e+03 6.0000e+00 2.4000e+01 2.0000e+00 2.0000e+01 5.1375e+01] | 4 | B0042 | 210 | 1740 | 01740.csv
discharge | [2010. 6. 24. 3. 12. 12.5] | 4 | B0042 | 211 | 1741 | 01741.csv | 0.06259447
impedance | [2010. 6. 24. 3. 19. 21.546] | 24 | B0042 | 212 | 1742 | 01742.csv |  | 0.07906662 | 0.1937371
charge | [2010. 6. 24. 3. 51. 11.234] | 4 | B0042 | 213 | 1743 | 01743.csv
impedance | [2.01e+03 6.00e+00 2.40e+01 4.00e+00 5.90e+01 2.50e-01] | 24 | B0042 | 214 | 1744 | 01744.csv |  | 0.07871237 | 0.1893087
discharge | [2010. 6. 25. 18. 45. 5.406] | 4 | B0042 | 215 | 1745 | 01745.csv | 1.437734
impedance | [2010. 6. 25. 20. 24. 6.312] | 24 | B0042 | 216 | 1746 | 01746.csv |  | 0.08698941 | 0.2120398
charge | [2010. 6. 25. 20. 55. 56.234] | 4 | B0042 | 217 | 1747 | 01747.csv
impedance | [2.0100e+03 6.0000e+00 2.6000e+01 0.0000e+00 1.0000e+00 2.0359e+01] | 24 | B0042 | 218 | 1748 | 01748.csv |  | 0.07828263 | 0.1924214
discharge | [2010. 6. 26. 0. 33. 10.328] | 4 | B0042 | 219 | 1749 | 01749.csv | 1.524602
charge | [2.0100e+03 6.0000e+00 2.6000e+01 2.0000e+00 9.0000e+00 4.6062e+01] | 4 | B0042 | 220 | 1750 | 01750.csv
discharge | [2010. 6. 26. 5. 11. 6.265] | 4 | B0042 | 221 | 1751 | 01751.csv | 1.521527
charge | [2010. 6. 26. 6. 47. 6.703] | 4 | B0042 | 222 | 1752 | 01752.csv
discharge | [2010. 6. 26. 9. 48. 28.984] | 4 | B0042 | 223 | 1753 | 01753.csv | 1.515532
charge | [2010. 6. 26. 11. 23. 55.578] | 4 | B0042 | 224 | 1754 | 01754.csv
discharge | [2010. 6. 26. 14. 25. 15.64] | 4 | B0042 | 225 | 1755 | 01755.csv | 1.504425
charge | [2010. 6. 26. 15. 59. 50.812] | 4 | B0042 | 226 | 1756 | 01756.csv
discharge | [2.0100e+03 6.0000e+00 2.6000e+01 1.9000e+01 1.0000e+00 1.0906e+01] | 4 | B0042 | 227 | 1757 | 01757.csv | 1.500151
impedance | [2010. 6. 26. 20. 39. 31.14] | 24 | B0042 | 228 | 1758 | 01758.csv |  | 0.0819463 | 0.2495117
charge | [2010. 6. 26. 21. 11. 21.39] | 4 | B0042 | 229 | 1759 | 01759.csv
impedance | [2010. 6. 27. 0. 16. 41.953] | 24 | B0042 | 230 | 1760 | 01760.csv |  | 0.07722336 | 0.201254
discharge | [2010. 6. 27. 0. 48. 32.265] | 4 | B0042 | 231 | 1761 | 01761.csv | 1.489011
charge | [2.0100e+03 6.0000e+00 2.7000e+01 2.0000e+00 2.2000e+01 1.3843e+01] | 4 | B0042 | 232 | 1762 | 01762.csv
discharge | [2010. 6. 27. 5. 23. 33.859] | 4 | B0042 | 233 | 1763 | 01763.csv | 1.481015
charge | [2.01e+03 6.00e+00 2.70e+01 6.00e+00 5.70e+01 5.15e-01] | 4 | B0042 | 234 | 1764 | 01764.csv
discharge | [2010. 6. 27. 9. 58. 20.953] | 4 | B0042 | 235 | 1765 | 01765.csv | 1.476262
charge | [2010. 6. 27. 11. 31. 20.968] | 4 | B0042 | 236 | 1766 | 01766.csv
discharge | [2010. 6. 27. 14. 32. 41.171] | 4 | B0042 | 237 | 1767 | 01767.csv | 1.466255
charge | [2010. 6. 27. 16. 5. 16.625] | 4 | B0042 | 238 | 1768 | 01768.csv
discharge | [2010. 6. 27. 19. 6. 37.984] | 4 | B0042 | 239 | 1769 | 01769.csv | 1.459328
impedance | [2010. 6. 27. 20. 42. 49.937] | 24 | B0042 | 240 | 1770 | 01770.csv |  | 0.08259427 | 0.2305875
charge | [2010. 6. 27. 21. 14. 40.64] | 4 | B0042 | 241 | 1771 | 01771.csv
impedance | [2010. 6. 28. 0. 20. 6.921] | 24 | B0042 | 242 | 1772 | 01772.csv |  | 0.07780252 | 0.1969306
discharge | [2010. 6. 28. 0. 51. 57.734] | 4 | B0042 | 243 | 1773 | 01773.csv | 1.445704
charge | [2.0100e+03 6.0000e+00 2.8000e+01 2.0000e+00 2.3000e+01 3.4531e+01] | 4 | B0042 | 244 | 1774 | 01774.csv
discharge | [2010. 6. 28. 5. 24. 57.14] | 4 | B0042 | 245 | 1775 | 01775.csv | 1.440069
charge | [2010. 6. 28. 6. 56. 15.671] | 4 | B0042 | 246 | 1776 | 01776.csv
discharge | [2010. 6. 28. 9. 57. 41.468] | 4 | B0042 | 247 | 1777 | 01777.csv | 1.429031
charge | [2010. 6. 28. 11. 28. 20.734] | 4 | B0042 | 248 | 1778 | 01778.csv
discharge | [2010. 6. 28. 14. 29. 46.171] | 4 | B0042 | 249 | 1779 | 01779.csv | 1.414172
charge | [2010. 6. 28. 15. 59. 45.656] | 4 | B0042 | 250 | 1780 | 01780.csv
discharge | [2.010e+03 6.000e+00 2.800e+01 1.900e+01 1.000e+00 9.578e+00] | 4 | B0042 | 251 | 1781 | 01781.csv | 1.415603
impedance | [2010. 6. 28. 20. 34. 48.703] | 24 | B0042 | 252 | 1782 | 01782.csv |  | 0.08322032 | 0.256579
charge | [2010. 6. 28. 21. 6. 40.062] | 4 | B0042 | 253 | 1783 | 01783.csv
impedance | [2010. 6. 29. 0. 12. 8.687] | 24 | B0042 | 254 | 1784 | 01784.csv |  | 0.07854743 | 0.1946124
discharge | [2.01e+03 6.00e+00 2.90e+01 0.00e+00 4.40e+01 7.80e-02] | 4 | B0042 | 255 | 1785 | 01785.csv | 1.399441
charge | [2.0100e+03 6.0000e+00 2.9000e+01 2.0000e+00 1.3000e+01 2.3796e+01] | 4 | B0042 | 256 | 1786 | 01786.csv
discharge | [2010. 6. 29. 5. 14. 48.968] | 4 | B0042 | 257 | 1787 | 01787.csv | 1.395964
charge | [2010. 6. 29. 6. 43. 33.5] | 4 | B0042 | 258 | 1788 | 01788.csv
discharge | [2010. 6. 29. 9. 44. 58.609] | 4 | B0042 | 259 | 1789 | 01789.csv | 1.392978
charge | [2010. 6. 29. 11. 13. 20.578] | 4 | B0042 | 260 | 1790 | 01790.csv
discharge | [2010. 6. 29. 14. 14. 43.546] | 4 | B0042 | 261 | 1791 | 01791.csv | 1.374077
charge | [2010. 6. 29. 15. 42. 37.75] | 4 | B0042 | 262 | 1792 | 01792.csv
discharge | [2.010e+03 6.000e+00 2.900e+01 1.800e+01 4.400e+01 1.531e+00] | 4 | B0042 | 263 | 1793 | 01793.csv | 1.375249
impedance | [2010. 6. 29. 20. 15. 20.89] | 24 | B0042 | 264 | 1794 | 01794.csv |  | 0.08506634 | 0.2400864
charge | [2010. 6. 29. 20. 47. 12.671] | 4 | B0042 | 265 | 1795 | 01795.csv
impedance | [2010. 6. 29. 23. 52. 41.093] | 24 | B0042 | 266 | 1796 | 01796.csv |  | 0.07903733 | 0.2094568
discharge | [2010. 6. 30. 0. 24. 32.875] | 4 | B0042 | 267 | 1797 | 01797.csv | 1.367197
charge | [2.0100e+03 6.0000e+00 3.0000e+01 1.0000e+00 5.1000e+01 5.2468e+01] | 4 | B0042 | 268 | 1798 | 01798.csv
discharge | [2010. 6. 30. 4. 53. 18.5] | 4 | B0042 | 269 | 1799 | 01799.csv | 1.356888
charge | [2010. 6. 30. 6. 20. 3.859] | 4 | B0042 | 270 | 1800 | 01800.csv
discharge | [2010. 6. 30. 9. 21. 28.343] | 4 | B0042 | 271 | 1801 | 01801.csv | 1.344932
charge | [2010. 6. 30. 10. 47. 43.109] | 4 | B0042 | 272 | 1802 | 01802.csv
discharge | [2010. 6. 30. 13. 49. 7.171] | 4 | B0042 | 273 | 1803 | 01803.csv | 1.337469
charge | [2010. 6. 30. 15. 14. 54.75] | 4 | B0042 | 274 | 1804 | 01804.csv
discharge | [2009. 6. 19. 17. 18. 16.015] | 24 | B0034 | 0 | 1805 | 01805.csv | 0.7459303
impedance | [2009. 6. 19. 17. 54. 12.968] | 24 | B0034 | 1 | 1806 | 01806.csv |  | 0.125574 | 0.1578059
charge | [2009. 6. 19. 18. 25. 58.64] | 24 | B0034 | 2 | 1807 | 01807.csv
impedance | [2009. 6. 19. 21. 31. 7.671] | 24 | B0034 | 3 | 1808 | 01808.csv |  | 0.1240302 | 0.1513311
discharge | [2.0090e+03 6.0000e+00 1.9000e+01 2.2000e+01 2.0000e+00 5.0609e+01] | 24 | B0034 | 4 | 1809 | 01809.csv | 1.662322
charge | [2009. 6. 19. 22. 58. 30.843] | 24 | B0034 | 5 | 1810 | 01810.csv
discharge | [2.009e+03 6.000e+00 2.000e+01 1.000e+00 5.900e+01 3.975e+01] | 24 | B0034 | 6 | 1811 | 01811.csv | 1.645087
charge | [2.0090e+03 6.0000e+00 2.0000e+01 2.0000e+00 5.5000e+01 2.5265e+01] | 24 | B0034 | 7 | 1812 | 01812.csv
discharge | [2009. 6. 20. 5. 55. 38.984] | 24 | B0034 | 8 | 1813 | 01813.csv | 1.620729
charge | [2009. 6. 20. 6. 51. 23.171] | 24 | B0034 | 9 | 1814 | 01814.csv
discharge | [2009. 6. 20. 9. 50. 35.156] | 24 | B0034 | 10 | 1815 | 01815.csv | 1.59674
charge | [2009. 6. 20. 10. 46. 8.984] | 24 | B0034 | 11 | 1816 | 01816.csv
discharge | [2009. 6. 20. 13. 47. 19.156] | 24 | B0034 | 12 | 1817 | 01817.csv | 1.48565
impedance | [2009. 6. 20. 14. 46. 42.328] | 24 | B0034 | 13 | 1818 | 01818.csv |  | 0.1208443 | 0.1461635
charge | [2009. 6. 20. 15. 18. 25.765] | 24 | B0034 | 14 | 1819 | 01819.csv
impedance | [2009. 6. 20. 18. 23. 38.703] | 24 | B0034 | 15 | 1820 | 01820.csv |  | 0.1203805 | 0.1460981
discharge | [2009. 6. 20. 18. 55. 22.281] | 24 | B0034 | 16 | 1821 | 01821.csv | 1.48667
charge | [2009. 6. 20. 19. 50. 37.765] | 24 | B0034 | 17 | 1822 | 01822.csv
discharge | [2009. 6. 20. 22. 51. 49.984] | 24 | B0034 | 18 | 1823 | 01823.csv | 1.470133
charge | [2009. 6. 20. 23. 47. 6.421] | 24 | B0034 | 19 | 1824 | 01824.csv
discharge | [2.0090e+03 6.0000e+00 2.1000e+01 2.0000e+00 4.8000e+01 2.0078e+01] | 24 | B0034 | 20 | 1825 | 01825.csv | 1.456504
charge | [2009. 6. 21. 3. 43. 37.421] | 24 | B0034 | 21 | 1826 | 01826.csv
discharge | [2009. 6. 21. 6. 44. 49.843] | 24 | B0034 | 22 | 1827 | 01827.csv | 1.441896
charge | [2.009e+03 6.000e+00 2.100e+01 7.000e+00 4.000e+01 1.625e+00] | 24 | B0034 | 23 | 1828 | 01828.csv
discharge | [2009. 6. 21. 10. 41. 15.046] | 24 | B0034 | 24 | 1829 | 01829.csv | 1.437095
impedance | [2009. 6. 21. 11. 40. 22.859] | 24 | B0034 | 25 | 1830 | 01830.csv |  | 0.1196578 | 0.143499
charge | [2009. 6. 21. 12. 12. 7.046] | 24 | B0034 | 26 | 1831 | 01831.csv
impedance | [2009. 6. 21. 15. 17. 21.453] | 24 | B0034 | 27 | 1832 | 01832.csv |  | 0.1205766 | 0.1431788
discharge | [2009. 6. 21. 15. 49. 5.796] | 24 | B0034 | 28 | 1833 | 01833.csv | 1.44587
charge | [2009. 6. 21. 16. 44. 12.312] | 24 | B0034 | 29 | 1834 | 01834.csv
discharge | [2009. 6. 21. 19. 45. 24.468] | 24 | B0034 | 30 | 1835 | 01835.csv | 1.432104
charge | [2009. 6. 21. 20. 40. 28.906] | 24 | B0034 | 31 | 1836 | 01836.csv
discharge | [2009. 6. 21. 23. 41. 43.609] | 24 | B0034 | 32 | 1837 | 01837.csv | 1.426721
charge | [2009. 6. 22. 0. 36. 42.578] | 24 | B0034 | 33 | 1838 | 01838.csv
discharge | [2009. 6. 22. 3. 37. 57.218] | 24 | B0034 | 34 | 1839 | 01839.csv | 1.423085
charge | [2009. 6. 22. 4. 32. 51.75] | 24 | B0034 | 35 | 1840 | 01840.csv
discharge | [2009. 6. 22. 7. 34. 6.234] | 24 | B0034 | 36 | 1841 | 01841.csv | 1.440948
impedance | [2009. 6. 22. 8. 33. 4.921] | 24 | B0034 | 37 | 1842 | 01842.csv |  | 0.12019 | 0.1422047
charge | [2009. 6. 22. 9. 4. 49.718] | 24 | B0034 | 38 | 1843 | 01843.csv
impedance | [2009. 6. 22. 12. 10. 3.484] | 24 | B0034 | 39 | 1844 | 01844.csv |  | 0.1210505 | 0.1419348
discharge | [2009. 6. 22. 12. 41. 48.359] | 24 | B0034 | 40 | 1845 | 01845.csv | 1.486902
charge | [2009. 6. 22. 13. 36. 56.609] | 24 | B0034 | 41 | 1846 | 01846.csv
discharge | [2009. 6. 22. 16. 38. 13.281] | 24 | B0034 | 42 | 1847 | 01847.csv | 1.524531
charge | [2009. 6. 22. 17. 33. 30.843] | 24 | B0034 | 43 | 1848 | 01848.csv
discharge | [2009. 6. 22. 20. 34. 46.062] | 24 | B0034 | 44 | 1849 | 01849.csv | 1.462905
charge | [2009. 6. 22. 21. 29. 47.796] | 24 | B0034 | 45 | 1850 | 01850.csv
discharge | [2009. 6. 23. 0. 31. 3.375] | 24 | B0034 | 46 | 1851 | 01851.csv | 1.423079
charge | [2.0090e+03 6.0000e+00 2.3000e+01 1.0000e+00 2.5000e+01 5.0515e+01] | 24 | B0034 | 47 | 1852 | 01852.csv
discharge | [2009. 6. 23. 4. 27. 4.484] | 24 | B0034 | 48 | 1853 | 01853.csv | 1.405104
impedance | [2009. 6. 23. 5. 25. 42.796] | 24 | B0034 | 49 | 1854 | 01854.csv |  | 0.1196788 | 0.1420669
charge | [2009. 6. 23. 5. 57. 28.093] | 24 | B0034 | 50 | 1855 | 01855.csv
impedance | [2.0090e+03 6.0000e+00 2.3000e+01 9.0000e+00 2.0000e+00 1.7546e+01] | 24 | B0034 | 51 | 1856 | 01856.csv |  | 0.1207876 | 0.1420779
discharge | [2009. 6. 26. 15. 29. 34.968] | 24 | B0034 | 52 | 1857 | 01857.csv | 1.632946
impedance | [2009. 6. 26. 16. 28. 44.296] | 24 | B0034 | 53 | 1858 | 01858.csv |  | 0.1230744 | 0.1416978
charge | [2009. 6. 26. 17. 0. 29.625] | 24 | B0034 | 54 | 1859 | 01859.csv
impedance | [2009. 6. 26. 20. 0. 38.765] | 24 | B0034 | 55 | 1860 | 01860.csv |  | 0.123186 | 0.1435166
discharge | [2009. 6. 26. 20. 32. 24.265] | 24 | B0034 | 56 | 1861 | 01861.csv | 1.568714
charge | [2.009e+03 6.000e+00 2.600e+01 2.100e+01 2.800e+01 1.531e+00] | 24 | B0034 | 57 | 1862 | 01862.csv
discharge | [2009. 6. 27. 0. 28. 29.453] | 24 | B0034 | 58 | 1863 | 01863.csv | 1.514952
charge | [2.0090e+03 6.0000e+00 2.7000e+01 1.0000e+00 2.3000e+01 5.9218e+01] | 24 | B0034 | 59 | 1864 | 01864.csv
discharge | [2009. 6. 27. 4. 25. 16.218] | 24 | B0034 | 60 | 1865 | 01865.csv | 1.485518
charge | [2009. 6. 27. 5. 20. 35.984] | 24 | B0034 | 61 | 1866 | 01866.csv
discharge | [2009. 6. 27. 8. 21. 51.234] | 24 | B0034 | 62 | 1867 | 01867.csv | 1.480772
charge | [2009. 6. 27. 9. 17. 4.25] | 24 | B0034 | 63 | 1868 | 01868.csv
discharge | [2009. 6. 27. 12. 18. 20.5] | 24 | B0034 | 64 | 1869 | 01869.csv | 1.484026
impedance | [2009. 6. 27. 13. 17. 23.515] | 24 | B0034 | 65 | 1870 | 01870.csv |  | 0.121157 | 0.1415836
charge | [2009. 6. 27. 13. 49. 9.515] | 24 | B0034 | 66 | 1871 | 01871.csv
impedance | [2009. 6. 27. 16. 54. 26.703] | 24 | B0034 | 67 | 1872 | 01872.csv |  | 0.1220873 | 0.1416113
discharge | [2009. 6. 27. 17. 26. 12.718] | 24 | B0034 | 68 | 1873 | 01873.csv | 1.492215
charge | [2009. 6. 27. 18. 21. 18.234] | 24 | B0034 | 69 | 1874 | 01874.csv
discharge | [2009. 6. 27. 21. 22. 21.781] | 24 | B0034 | 70 | 1875 | 01875.csv | 1.473313
charge | [2009. 6. 27. 22. 17. 17.406] | 24 | B0034 | 71 | 1876 | 01876.csv
discharge | [2.0090e+03 6.0000e+00 2.8000e+01 1.0000e+00 1.8000e+01 3.4656e+01] | 24 | B0034 | 72 | 1877 | 01877.csv | 1.441593
charge | [2.0090e+03 6.0000e+00 2.8000e+01 2.0000e+00 1.3000e+01 3.0812e+01] | 24 | B0034 | 73 | 1878 | 01878.csv
discharge | [2009. 6. 28. 5. 14. 48.25] | 24 | B0034 | 74 | 1879 | 01879.csv | 1.422587
charge | [2009. 6. 28. 6. 9. 35.093] | 24 | B0034 | 75 | 1880 | 01880.csv
discharge | [2009. 6. 28. 9. 10. 46.125] | 24 | B0034 | 76 | 1881 | 01881.csv | 1.426649
impedance | [2009. 6. 28. 10. 9. 20.734] | 24 | B0034 | 77 | 1882 | 01882.csv |  | 0.1207408 | 0.1422098
charge | [2009. 6. 28. 10. 41. 7.187] | 24 | B0034 | 78 | 1883 | 01883.csv
impedance | [2009. 6. 28. 13. 46. 26.406] | 24 | B0034 | 79 | 1884 | 01884.csv |  | 0.1213352 | 0.1421663
discharge | [2009. 6. 28. 14. 18. 12.906] | 24 | B0034 | 80 | 1885 | 01885.csv | 1.459678
charge | [2009. 6. 28. 15. 12. 50.796] | 24 | B0034 | 81 | 1886 | 01886.csv
discharge | [2009. 6. 28. 18. 13. 23.984] | 24 | B0034 | 82 | 1887 | 01887.csv | 1.439616
charge | [2.009e+03 6.000e+00 2.800e+01 1.900e+01 8.000e+00 6.710e-01] | 24 | B0034 | 83 | 1888 | 01888.csv
discharge | [2009. 6. 28. 22. 7. 58.453] | 24 | B0034 | 84 | 1889 | 01889.csv | 1.419551
charge | [2.0090e+03 6.0000e+00 2.8000e+01 2.3000e+01 2.0000e+00 2.7281e+01] | 24 | B0034 | 85 | 1890 | 01890.csv
discharge | [2.009e+03 6.000e+00 2.900e+01 2.000e+00 3.000e+00 4.614e+01] | 24 | B0034 | 86 | 1891 | 01891.csv | 1.41181
charge | [2.0090e+03 6.0000e+00 2.9000e+01 2.0000e+00 5.8000e+01 1.3109e+01] | 24 | B0034 | 87 | 1892 | 01892.csv
discharge | [2009. 6. 29. 5. 59. 12.218] | 24 | B0034 | 88 | 1893 | 01893.csv | 1.40442
impedance | [2009. 6. 29. 6. 57. 31.187] | 24 | B0034 | 89 | 1894 | 01894.csv |  | 0.1218648 | 0.143342
charge | [2009. 6. 29. 7. 29. 18.39] | 24 | B0034 | 90 | 1895 | 01895.csv
impedance | [2009. 6. 29. 10. 34. 40.796] | 24 | B0034 | 91 | 1896 | 01896.csv |  | 0.1222126 | 0.1405649
discharge | [2009. 6. 29. 11. 6. 27.906] | 24 | B0034 | 92 | 1897 | 01897.csv | 1.473506
charge | [2.009e+03 6.000e+00 2.900e+01 1.200e+01 1.000e+00 7.828e+00] | 24 | B0034 | 93 | 1898 | 01898.csv
discharge | [2009. 6. 29. 14. 59. 50.625] | 24 | B0034 | 94 | 1899 | 01899.csv | 1.492659
charge | [2009. 6. 29. 15. 54. 32.859] | 24 | B0034 | 95 | 1900 | 01900.csv
discharge | [2009. 6. 29. 18. 50. 48.062] | 24 | B0034 | 96 | 1901 | 01901.csv | 1.482026
charge | [2009. 6. 29. 19. 45. 14.39] | 24 | B0034 | 97 | 1902 | 01902.csv
discharge | [2009. 6. 29. 22. 44. 42.875] | 24 | B0034 | 98 | 1903 | 01903.csv | 1.423575
charge | [2009. 6. 29. 23. 38. 55.953] | 24 | B0034 | 99 | 1904 | 01904.csv
discharge | [2.0090e+03 6.0000e+00 3.0000e+01 2.0000e+00 3.6000e+01 3.9734e+01] | 24 | B0034 | 100 | 1905 | 01905.csv | 1.403825
impedance | [2009. 6. 30. 3. 34. 42.89] | 24 | B0034 | 101 | 1906 | 01906.csv |  | 0.120412 | 0.141846
charge | [2009. 6. 30. 4. 6. 30.343] | 24 | B0034 | 102 | 1907 | 01907.csv
impedance | [2009. 6. 30. 7. 11. 10.921] | 24 | B0034 | 103 | 1908 | 01908.csv |  | 0.1213673 | 0.1424975
discharge | [2.0090e+03 7.0000e+00 1.0000e+00 1.1000e+01 1.5000e+01 2.3875e+01] | 24 | B0034 | 104 | 1909 | 01909.csv | 1.536317
impedance | [2.0090e+03 7.0000e+00 1.0000e+00 1.2000e+01 1.3000e+01 4.6546e+01] | 24 | B0034 | 105 | 1910 | 01910.csv |  | 0.1219751 | 0.1407154
charge | [2.0090e+03 7.0000e+00 1.0000e+00 1.2000e+01 4.5000e+01 3.4265e+01] | 24 | B0034 | 106 | 1911 | 01911.csv
impedance | [2.009e+03 7.000e+00 1.000e+00 1.500e+01 4.600e+01 3.075e+01] | 24 | B0034 | 107 | 1912 | 01912.csv |  | 0.1231073 | 0.1405677
discharge | [2.0090e+03 7.0000e+00 1.0000e+00 1.6000e+01 1.8000e+01 1.8546e+01] | 24 | B0034 | 108 | 1913 | 01913.csv | 1.544037
charge | [2.009e+03 7.000e+00 1.000e+00 1.700e+01 1.300e+01 7.140e+00] | 24 | B0034 | 109 | 1914 | 01914.csv
discharge | [2.009e+03 7.000e+00 1.000e+00 2.000e+01 1.000e+01 2.437e+00] | 24 | B0034 | 110 | 1915 | 01915.csv | 1.507892
charge | [2.0090e+03 7.0000e+00 1.0000e+00 2.1000e+01 4.0000e+00 4.6796e+01] | 24 | B0034 | 111 | 1916 | 01916.csv
discharge | [2009. 7. 14. 16. 14. 47.937] | 24 | B0034 | 112 | 1917 | 01917.csv | 1.820306
impedance | [2009. 7. 14. 17. 20. 12.578] | 24 | B0034 | 113 | 1918 | 01918.csv |  | 0.1280467 | 0.1470643
charge | [2.009e+03 7.000e+00 1.400e+01 1.700e+01 5.200e+01 5.310e-01] | 24 | B0034 | 114 | 1919 | 01919.csv
impedance | [2009. 7. 14. 20. 52. 2.39] | 24 | B0034 | 115 | 1920 | 01920.csv |  | 0.1249734 | 0.1434123
discharge | [2009. 7. 14. 21. 23. 50.218] | 24 | B0034 | 116 | 1921 | 01921.csv | 1.593658
charge | [2009. 7. 14. 22. 18. 36.765] | 24 | B0034 | 117 | 1922 | 01922.csv
discharge | [2.0090e+03 7.0000e+00 1.5000e+01 1.0000e+00 1.6000e+01 1.5015e+01] | 24 | B0034 | 118 | 1923 | 01923.csv | 1.53307
charge | [2.0090e+03 7.0000e+00 1.5000e+01 2.0000e+00 1.0000e+01 4.7203e+01] | 24 | B0034 | 119 | 1924 | 01924.csv
discharge | [2009. 7. 15. 5. 9. 4.546] | 24 | B0034 | 120 | 1925 | 01925.csv | 1.486214
charge | [2009. 7. 15. 6. 3. 37.218] | 24 | B0034 | 121 | 1926 | 01926.csv
discharge | [2009. 7. 15. 9. 4. 59.109] | 24 | B0034 | 122 | 1927 | 01927.csv | 1.502932
charge | [2009. 7. 15. 9. 59. 39.609] | 24 | B0034 | 123 | 1928 | 01928.csv
discharge | [2009. 7. 15. 12. 57. 49.296] | 24 | B0034 | 124 | 1929 | 01929.csv | 1.520219
impedance | [2009. 7. 15. 13. 56. 28.453] | 24 | B0034 | 125 | 1930 | 01930.csv |  | 0.1253363 | 0.1434592
charge | [2009. 7. 15. 14. 28. 16.687] | 24 | B0034 | 126 | 1931 | 01931.csv
impedance | [2009. 7. 15. 17. 29. 6.468] | 24 | B0034 | 127 | 1932 | 01932.csv |  | 0.126067 | 0.1435227
discharge | [2009. 7. 15. 18. 0. 54.64] | 24 | B0034 | 128 | 1933 | 01933.csv | 1.511819
charge | [2009. 7. 15. 18. 55. 33.765] | 24 | B0034 | 129 | 1934 | 01934.csv
discharge | [2009. 7. 15. 21. 52. 48.093] | 24 | B0034 | 130 | 1935 | 01935.csv | 1.464601
charge | [2009. 7. 15. 22. 47. 13.64] | 24 | B0034 | 131 | 1936 | 01936.csv
discharge | [2.009e+03 7.000e+00 1.600e+01 1.000e+00 4.400e+01 5.839e+01] | 24 | B0034 | 132 | 1937 | 01937.csv | 1.454614
charge | [2.0090e+03 7.0000e+00 1.6000e+01 2.0000e+00 3.9000e+01 1.9406e+01] | 24 | B0034 | 133 | 1938 | 01938.csv
discharge | [2009. 7. 16. 5. 37. 32.718] | 24 | B0034 | 134 | 1939 | 01939.csv | 1.43334
charge | [2009. 7. 16. 6. 31. 53.453] | 24 | B0034 | 135 | 1940 | 01940.csv
discharge | [2009. 7. 16. 9. 29. 18.125] | 24 | B0034 | 136 | 1941 | 01941.csv | 1.449326
impedance | [2009. 7. 16. 10. 27. 32.703] | 24 | B0034 | 137 | 1942 | 01942.csv |  | 0.1253586 | 0.1442427
charge | [2009. 7. 16. 10. 59. 21.234] | 24 | B0034 | 138 | 1943 | 01943.csv
impedance | [2009. 7. 16. 14. 4. 11.781] | 24 | B0034 | 139 | 1944 | 01944.csv |  | 0.1252713 | 0.1435591
discharge | [2.009e+03 7.000e+00 1.600e+01 1.400e+01 3.600e+01 4.530e-01] | 24 | B0034 | 140 | 1945 | 01945.csv | 1.4952
charge | [2009 7 16 15 30 28] | 24 | B0034 | 141 | 1946 | 01946.csv
discharge | [2009. 7. 16. 18. 26. 9.14] | 24 | B0034 | 142 | 1947 | 01947.csv | 1.472059
charge | [2009. 7. 16. 19. 20. 31.781] | 24 | B0034 | 143 | 1948 | 01948.csv
discharge | [2009. 7. 16. 22. 18. 31.578] | 24 | B0034 | 144 | 1949 | 01949.csv | 1.409738
charge | [2009. 7. 16. 23. 12. 40.484] | 24 | B0034 | 145 | 1950 | 01950.csv
discharge | [2.0090e+03 7.0000e+00 1.7000e+01 2.0000e+00 1.0000e+01 3.8265e+01] | 24 | B0034 | 146 | 1951 | 01951.csv | 1.386194
charge | [2009. 7. 17. 3. 4. 30.531] | 24 | B0034 | 147 | 1952 | 01952.csv
discharge | [2.0090e+03 7.0000e+00 1.7000e+01 6.0000e+00 2.0000e+00 3.1671e+01] | 24 | B0034 | 148 | 1953 | 01953.csv | 1.362413
impedance | [2009. 7. 17. 7. 0. 20.593] | 24 | B0034 | 149 | 1954 | 01954.csv |  | 0.1251825 | 0.1461301
charge | [2009. 7. 17. 7. 32. 9.64] | 24 | B0034 | 150 | 1955 | 01955.csv
impedance | [2.009e+03 7.000e+00 1.700e+01 1.000e+01 3.700e+01 1.515e+00] | 24 | B0034 | 151 | 1956 | 01956.csv |  | 0.1235425 | 0.1436713
discharge | [2009. 7. 17. 11. 8. 50.734] | 24 | B0034 | 152 | 1957 | 01957.csv | 1.447138
charge | [2.0090e+03 7.0000e+00 1.7000e+01 1.2000e+01 2.0000e+00 5.9515e+01] | 24 | B0034 | 153 | 1958 | 01958.csv
discharge | [2.009e+03 7.000e+00 1.700e+01 1.500e+01 0.000e+00 1.400e-01] | 24 | B0034 | 154 | 1959 | 01959.csv | 1.455448
charge | [2009. 7. 17. 15. 54. 10.468] | 24 | B0034 | 155 | 1960 | 01960.csv
discharge | [2009. 7. 17. 18. 49. 14.75] | 24 | B0034 | 156 | 1961 | 01961.csv | 1.442395
charge | [2009. 7. 17. 19. 43. 16.218] | 24 | B0034 | 157 | 1962 | 01962.csv
discharge | [2009. 7. 17. 22. 40. 36.953] | 24 | B0034 | 158 | 1963 | 01963.csv | 1.377542
charge | [2009. 7. 17. 23. 34. 22.421] | 24 | B0034 | 159 | 1964 | 01964.csv
discharge | [2.0090e+03 7.0000e+00 1.8000e+01 2.0000e+00 3.2000e+01 1.9203e+01] | 24 | B0034 | 160 | 1965 | 01965.csv | 1.353994
impedance | [2.009e+03 7.000e+00 1.800e+01 3.000e+00 3.000e+01 5.460e-01] | 24 | B0034 | 161 | 1966 | 01966.csv |  | 0.1242268 | 0.1451655
charge | [2.0090e+03 7.0000e+00 1.8000e+01 4.0000e+00 1.0000e+00 4.9984e+01] | 24 | B0034 | 162 | 1967 | 01967.csv
impedance | [2009. 7. 18. 7. 6. 20.39] | 24 | B0034 | 163 | 1968 | 01968.csv |  | 0.1237545 | 0.1458069
discharge | [2009. 7. 23. 10. 25. 18.89] | 24 | B0034 | 164 | 1969 | 01969.csv | 1.550904
impedance | [2009. 7. 23. 11. 23. 32.343] | 24 | B0034 | 165 | 1970 | 01970.csv |  | 0.1250957 | 0.1453546
charge | [2009. 7. 23. 11. 55. 21.953] | 24 | B0034 | 166 | 1971 | 01971.csv
impedance | [2009 7 23 14 57 2] | 24 | B0034 | 167 | 1972 | 01972.csv |  | 0.1267252 | 0.1452213
discharge | [2009. 7. 23. 15. 28. 51.734] | 24 | B0034 | 168 | 1973 | 01973.csv | 1.556293
charge | [2009. 7. 23. 16. 23. 40.343] | 24 | B0034 | 169 | 1974 | 01974.csv
discharge | [2009. 7. 23. 19. 19. 21.39] | 24 | B0034 | 170 | 1975 | 01975.csv | 1.506753
charge | [2009. 7. 23. 20. 13. 45.296] | 24 | B0034 | 171 | 1976 | 01976.csv
discharge | [2009. 7. 23. 23. 11. 10.812] | 24 | B0034 | 172 | 1977 | 01977.csv | 1.444139
charge | [2009. 7. 24. 0. 5. 23.906] | 24 | B0034 | 173 | 1978 | 01978.csv
discharge | [2.0090e+03 7.0000e+00 2.4000e+01 3.0000e+00 2.0000e+00 5.1234e+01] | 24 | B0034 | 174 | 1979 | 01979.csv | 1.41441
charge | [2009. 7. 24. 3. 56. 50.546] | 24 | B0034 | 175 | 1980 | 01980.csv
discharge | [2009. 7. 24. 6. 55. 12.218] | 24 | B0034 | 176 | 1981 | 01981.csv | 1.389757
impedance | [2009. 7. 24. 7. 53. 5.75] | 24 | B0034 | 177 | 1982 | 01982.csv |  | 0.1240152 | 0.1459639
charge | [2009. 7. 24. 8. 24. 55.609] | 24 | B0034 | 178 | 1983 | 01983.csv
impedance | [2009. 7. 24. 11. 29. 17.812] | 24 | B0034 | 179 | 1984 | 01984.csv |  | 0.1257308 | 0.1454322
discharge | [2.009e+03 7.000e+00 2.400e+01 1.200e+01 1.000e+00 7.843e+00] | 24 | B0034 | 180 | 1985 | 01985.csv | 1.449968
charge | [2009. 7. 24. 12. 55. 11.375] | 24 | B0034 | 181 | 1986 | 01986.csv
discharge | [2009. 7. 24. 15. 46. 9.421] | 24 | B0034 | 182 | 1987 | 01987.csv | 1.467865
charge | [2009. 7. 24. 16. 40. 21.187] | 24 | B0034 | 183 | 1988 | 01988.csv
discharge | [2009. 7. 24. 19. 35. 49.25] | 24 | B0034 | 184 | 1989 | 01989.csv | 1.429064
charge | [2009. 7. 24. 20. 29. 43.093] | 24 | B0034 | 185 | 1990 | 01990.csv
discharge | [2009. 7. 24. 23. 28. 2.156] | 24 | B0034 | 186 | 1991 | 01991.csv | 1.376745
charge | [2009. 7. 25. 0. 21. 50.109] | 24 | B0034 | 187 | 1992 | 01992.csv
discharge | [2009. 7. 25. 3. 20. 5.39] | 24 | B0034 | 188 | 1993 | 01993.csv | 1.351581
impedance | [2009. 7. 25. 4. 17. 36.359] | 24 | B0034 | 189 | 1994 | 01994.csv |  | 0.1258754 | 0.1468293
charge | [2009. 7. 25. 4. 49. 26.625] | 24 | B0034 | 190 | 1995 | 01995.csv
impedance | [2009. 7. 25. 7. 54. 52.171] | 24 | B0034 | 191 | 1996 | 01996.csv |  | 0.1253441 | 0.1478803
discharge | [2009. 7. 25. 8. 26. 42.515] | 24 | B0034 | 192 | 1997 | 01997.csv | 1.353993
charge | [2009. 7. 25. 9. 20. 20.984] | 24 | B0034 | 193 | 1998 | 01998.csv
discharge | [2009. 7. 25. 12. 19. 43.718] | 24 | B0034 | 194 | 1999 | 01999.csv | 1.357717
charge | [2009. 7. 25. 13. 13. 17.203] | 24 | B0034 | 195 | 2000 | 02000.csv
discharge | [2009. 7. 25. 16. 13. 2.187] | 24 | B0034 | 196 | 2001 | 02001.csv | 1.334169
charge | [2009. 7. 25. 17. 6. 32.296] | 24 | B0034 | 197 | 2002 | 02002.csv
discharge | [2009. 7. 25. 20. 6. 55.421] | 24 | B0034 | 198 | 2003 | 02003.csv | 1.337215
charge | [2009. 7. 25. 21. 0. 19.875] | 24 | B0034 | 199 | 2004 | 02004.csv
discharge | [2.009e+03 7.000e+00 2.600e+01 0.000e+00 1.000e+00 9.546e+00] | 24 | B0034 | 200 | 2005 | 02005.csv | 1.339045
impedance | [2009. 7. 26. 0. 58. 24.625] | 24 | B0034 | 201 | 2006 | 02006.csv |  | 0.1245306 | 0.1470196
charge | [2.0090e+03 7.0000e+00 2.6000e+01 1.0000e+00 3.0000e+01 1.5437e+01] | 24 | B0034 | 202 | 2007 | 02007.csv
impedance | [2009. 7. 26. 4. 35. 20.656] | 24 | B0034 | 203 | 2008 | 02008.csv |  | 0.1252784 | 0.1478039
discharge | [2009. 7. 26. 5. 7. 11.546] | 24 | B0034 | 204 | 2009 | 02009.csv | 1.343924
charge | [2009. 7. 26. 6. 0. 25.062] | 24 | B0034 | 205 | 2010 | 02010.csv
discharge | [2.009e+03 7.000e+00 2.600e+01 9.000e+00 1.000e+00 3.514e+01] | 24 | B0034 | 206 | 2011 | 02011.csv | 1.345479
charge | [2009. 7. 26. 9. 54. 53.843] | 24 | B0034 | 207 | 2012 | 02012.csv
discharge | [2009. 7. 26. 12. 55. 45.109] | 24 | B0034 | 208 | 2013 | 02013.csv | 1.348226
charge | [2009. 7. 26. 13. 48. 59.14] | 24 | B0034 | 209 | 2014 | 02014.csv
discharge | [2009. 7. 26. 16. 49. 47.359] | 24 | B0034 | 210 | 2015 | 02015.csv | 1.337319
charge | [2009. 7. 26. 17. 42. 54.921] | 24 | B0034 | 211 | 2016 | 02016.csv
discharge | [2009. 7. 26. 20. 43. 48.921] | 24 | B0034 | 212 | 2017 | 02017.csv | 1.340252
impedance | [2009. 7. 26. 21. 40. 50.046] | 24 | B0034 | 213 | 2018 | 02018.csv |  | 0.1251443 | 0.1479917
charge | [2009. 7. 26. 22. 12. 41.312] | 24 | B0034 | 214 | 2019 | 02019.csv
impedance | [2.0090e+03 7.0000e+00 2.7000e+01 1.0000e+00 1.8000e+01 1.2828e+01] | 24 | B0034 | 215 | 2020 | 02020.csv |  | 0.1250367 | 0.1470984
discharge | [2.009e+03 7.000e+00 2.700e+01 1.000e+00 5.000e+01 3.890e+00] | 24 | B0034 | 216 | 2021 | 02021.csv | 1.329097
charge | [2.009e+03 7.000e+00 2.700e+01 2.000e+00 4.300e+01 1.275e+01] | 24 | B0034 | 217 | 2022 | 02022.csv
discharge | [2009. 7. 27. 5. 43. 49.015] | 24 | B0034 | 218 | 2023 | 02023.csv | 1.332349
charge | [2009. 7. 27. 6. 36. 51.968] | 24 | B0034 | 219 | 2024 | 02024.csv
discharge | [2009. 7. 27. 9. 37. 15.14] | 24 | B0034 | 220 | 2025 | 02025.csv | 1.350154
charge | [2009. 7. 27. 10. 30. 25.593] | 24 | B0034 | 221 | 2026 | 02026.csv
discharge | [2009. 7. 27. 13. 29. 48.031] | 24 | B0034 | 222 | 2027 | 02027.csv | 1.381523
charge | [2009. 7. 27. 14. 23. 4.968] | 24 | B0034 | 223 | 2028 | 02028.csv
discharge | [2009. 7. 27. 17. 21. 22.671] | 24 | B0034 | 224 | 2029 | 02029.csv | 1.383597
impedance | [2009. 7. 27. 18. 18. 44.828] | 24 | B0034 | 225 | 2030 | 02030.csv |  | 0.1250192 | 0.1455795
charge | [2009. 7. 27. 18. 50. 36.25] | 24 | B0034 | 226 | 2031 | 02031.csv
impedance | [2009. 7. 27. 21. 56. 8.671] | 24 | B0034 | 227 | 2032 | 02032.csv |  | 0.1246733 | 0.1474804
discharge | [2.009e+03 7.000e+00 2.700e+01 2.200e+01 2.800e+01 1.870e-01] | 24 | B0034 | 228 | 2033 | 02033.csv | 1.330116
charge | [2009. 7. 27. 23. 21. 6.125] | 24 | B0034 | 229 | 2034 | 02034.csv
discharge | [2.0090e+03 7.0000e+00 2.8000e+01 2.0000e+00 2.1000e+01 2.8109e+01] | 24 | B0034 | 230 | 2035 | 02035.csv | 1.317698
charge | [2009. 7. 28. 3. 14. 13.296] | 24 | B0034 | 231 | 2036 | 02036.csv
discharge | [2009. 7. 28. 6. 15. 44.125] | 24 | B0034 | 232 | 2037 | 02037.csv | 1.306366
charge | [2009. 7. 28. 7. 8. 23.984] | 24 | B0034 | 233 | 2038 | 02038.csv
discharge | [2009. 7. 28. 10. 9. 52.296] | 24 | B0034 | 234 | 2039 | 02039.csv | 1.338157
charge | [2.0090e+03 7.0000e+00 2.8000e+01 1.1000e+01 2.0000e+00 5.1093e+01] | 24 | B0034 | 235 | 2040 | 02040.csv
discharge | [2009. 7. 28. 14. 3. 56.171] | 24 | B0034 | 236 | 2041 | 02041.csv | 1.356326
impedance | [2009. 7. 28. 15. 0. 48.421] | 24 | B0034 | 237 | 2042 | 02042.csv |  | 0.1249955 | 0.1454261
charge | [2009. 7. 28. 15. 32. 40.171] | 24 | B0034 | 238 | 2043 | 02043.csv
impedance | [2009. 7. 28. 18. 37. 37.765] | 24 | B0034 | 239 | 2044 | 02044.csv |  | 0.1251092 | 0.1471352
discharge | [2009. 7. 28. 19. 9. 29.828] | 24 | B0034 | 240 | 2045 | 02045.csv | 1.3649
charge | [2.0090e+03 7.0000e+00 2.8000e+01 2.0000e+01 2.0000e+00 2.8625e+01] | 24 | B0034 | 241 | 2046 | 02046.csv
discharge | [2.0090e+03 7.0000e+00 2.8000e+01 2.3000e+01 2.0000e+00 2.6656e+01] | 24 | B0034 | 242 | 2047 | 02047.csv | 1.333764
charge | [2009. 7. 28. 23. 55. 8.765] | 24 | B0034 | 243 | 2048 | 02048.csv
discharge | [2.0090e+03 7.0000e+00 2.9000e+01 2.0000e+00 5.6000e+01 2.4125e+01] | 24 | B0034 | 244 | 2049 | 02049.csv | 1.306012
charge | [2009. 7. 29. 3. 48. 56.265] | 24 | B0034 | 245 | 2050 | 02050.csv
discharge | [2009. 7. 29. 6. 50. 26.906] | 24 | B0034 | 246 | 2051 | 02051.csv | 1.310187
charge | [2009. 7. 29. 7. 42. 54.859] | 24 | B0034 | 247 | 2052 | 02052.csv
discharge | [2009. 7. 29. 10. 44. 27.906] | 24 | B0034 | 248 | 2053 | 02053.csv | 1.356767
impedance | [2009. 7. 29. 11. 41. 13.5] | 24 | B0034 | 249 | 2054 | 02054.csv |  | 0.1271503 | 0.1468195
charge | [2009. 7. 29. 12. 13. 5.843] | 24 | B0034 | 250 | 2055 | 02055.csv
impedance | [2009. 7. 29. 15. 18. 41.39] | 24 | B0034 | 251 | 2056 | 02056.csv |  | 0.1264638 | 0.1464806
discharge | [2009. 7. 29. 15. 50. 33.843] | 24 | B0034 | 252 | 2057 | 02057.csv | 1.391686
charge | [2009. 7. 29. 16. 43. 31.062] | 24 | B0034 | 253 | 2058 | 02058.csv
discharge | [2009. 7. 29. 19. 41. 4.109] | 24 | B0034 | 254 | 2059 | 02059.csv | 1.362994
charge | [2009. 7. 29. 20. 33. 51.328] | 24 | B0034 | 255 | 2060 | 02060.csv
discharge | [2009. 7. 29. 23. 34. 17.859] | 24 | B0034 | 256 | 2061 | 02061.csv | 1.321171
charge | [2009. 7. 30. 0. 26. 46.296] | 24 | B0034 | 257 | 2062 | 02062.csv
discharge | [2009. 7. 30. 3. 28. 18.171] | 24 | B0034 | 258 | 2063 | 02063.csv | 1.307487
charge | [2009. 7. 30. 4. 20. 49.968] | 24 | B0034 | 259 | 2064 | 02064.csv
discharge | [2009. 7. 30. 7. 22. 22.187] | 24 | B0034 | 260 | 2065 | 02065.csv | 1.310588
impedance | [2009. 7. 30. 8. 18. 45.843] | 24 | B0034 | 261 | 2066 | 02066.csv |  | 0.1262928 | 0.1492494
charge | [2009. 7. 30. 8. 50. 38.578] | 24 | B0034 | 262 | 2067 | 02067.csv
impedance | [2009. 7. 30. 11. 56. 13.156] | 24 | B0034 | 263 | 2068 | 02068.csv |  | 0.1271233 | 0.1465867
discharge | [2009. 7. 30. 12. 28. 5.953] | 24 | B0034 | 264 | 2069 | 02069.csv | 1.376313
charge | [2009. 7. 30. 13. 20. 56.406] | 24 | B0034 | 265 | 2070 | 02070.csv
discharge | [2009. 7. 30. 16. 19. 5.437] | 24 | B0034 | 266 | 2071 | 02071.csv | 1.391765
charge | [2009. 7. 30. 17. 11. 57.546] | 24 | B0034 | 267 | 2072 | 02072.csv
discharge | [2009. 7. 30. 20. 9. 43.296] | 24 | B0034 | 268 | 2073 | 02073.csv | 1.364975
charge | [2.0090e+03 7.0000e+00 3.0000e+01 2.1000e+01 2.0000e+00 1.4578e+01] | 24 | B0034 | 269 | 2074 | 02074.csv
discharge | [2009. 7. 31. 0. 3. 7.406] | 24 | B0034 | 270 | 2075 | 02075.csv | 1.321909
charge | [2009. 7. 31. 0. 55. 17.093] | 24 | B0034 | 271 | 2076 | 02076.csv
discharge | [2009. 7. 31. 3. 56. 28.39] | 24 | B0034 | 272 | 2077 | 02077.csv | 1.309003
impedance | [2009. 7. 31. 4. 52. 29.859] | 24 | B0034 | 273 | 2078 | 02078.csv |  | 0.1246766 | 0.1488449
charge | [2009. 7. 31. 5. 24. 22.937] | 24 | B0034 | 274 | 2079 | 02079.csv
impedance | [2009. 7. 31. 8. 29. 58.609] | 24 | B0034 | 275 | 2080 | 02080.csv |  | 0.1244894 | 0.1481548
discharge | [2.0090e+03 7.0000e+00 3.1000e+01 9.0000e+00 1.0000e+00 5.1906e+01] | 24 | B0034 | 276 | 2081 | 02081.csv | 1.332701
charge | [2009. 7. 31. 9. 54. 14.234] | 24 | B0034 | 277 | 2082 | 02082.csv
discharge | [2.009e+03 7.000e+00 3.100e+01 1.500e+01 4.200e+01 5.620e-01] | 24 | B0034 | 278 | 2083 | 02083.csv | 1.742398
impedance | [2.0090e+03 7.0000e+00 3.1000e+01 1.7000e+01 1.0000e+00 2.6375e+01] | 24 | B0034 | 279 | 2084 | 02084.csv |  | 0.1275263 | 0.1476049
charge | [2009. 7. 31. 17. 33. 22.078] | 24 | B0034 | 280 | 2085 | 02085.csv
impedance | [2009. 7. 31. 20. 31. 9.109] | 24 | B0034 | 281 | 2086 | 02086.csv |  | 0.1272961 | 0.1479466
discharge | [2009. 7. 31. 21. 3. 2.062] | 24 | B0034 | 282 | 2087 | 02087.csv | 1.377348
charge | [2009. 7. 31. 21. 55. 46.796] | 24 | B0034 | 283 | 2088 | 02088.csv
discharge | [2.0090e+03 8.0000e+00 1.0000e+00 0.0000e+00 5.4000e+01 4.0031e+01] | 24 | B0034 | 284 | 2089 | 02089.csv | 1.34876
charge | [2.009e+03 8.000e+00 1.000e+00 1.000e+00 4.700e+01 4.312e+00] | 24 | B0034 | 285 | 2090 | 02090.csv
discharge | [2.0090e+03 8.0000e+00 1.0000e+00 4.0000e+00 4.6000e+01 4.8453e+01] | 24 | B0034 | 286 | 2091 | 02091.csv | 1.35015
charge | [2.009e+03 8.000e+00 1.000e+00 5.000e+00 3.900e+01 3.120e-01] | 24 | B0034 | 287 | 2092 | 02092.csv
discharge | [2.0090e+03 8.0000e+00 1.0000e+00 8.0000e+00 4.0000e+01 3.9031e+01] | 24 | B0034 | 288 | 2093 | 02093.csv | 1.338781
charge | [2.0090e+03 8.0000e+00 1.0000e+00 9.0000e+00 3.2000e+01 4.5984e+01] | 24 | B0034 | 289 | 2094 | 02094.csv
discharge | [2.0090e+03 8.0000e+00 1.0000e+00 1.2000e+01 3.3000e+01 3.2734e+01] | 24 | B0034 | 290 | 2095 | 02095.csv | 1.325337
impedance | [2.0090e+03 8.0000e+00 1.0000e+00 1.3000e+01 2.9000e+01 3.2109e+01] | 24 | B0034 | 291 | 2096 | 02096.csv |  | 0.1260424 | 0.1491037
charge | [2.0090e+03 8.0000e+00 1.0000e+00 1.4000e+01 1.0000e+00 2.5312e+01] | 24 | B0034 | 292 | 2097 | 02097.csv
impedance | [2.0090e+03 8.0000e+00 1.0000e+00 1.7000e+01 6.0000e+00 5.5484e+01] | 24 | B0034 | 293 | 2098 | 02098.csv |  | 0.1259737 | 0.1476031
discharge | [2.0090e+03 8.0000e+00 1.0000e+00 1.7000e+01 3.8000e+01 4.8781e+01] | 24 | B0034 | 294 | 2099 | 02099.csv | 1.330816
charge | [2.0090e+03 8.0000e+00 1.0000e+00 1.8000e+01 3.0000e+01 4.4968e+01] | 24 | B0034 | 295 | 2100 | 02100.csv
discharge | [2.0090e+03 8.0000e+00 1.0000e+00 2.1000e+01 3.0000e+01 3.3968e+01] | 24 | B0034 | 296 | 2101 | 02101.csv | 1.333083
charge | [2.0090e+03 8.0000e+00 1.0000e+00 2.2000e+01 2.2000e+01 3.4843e+01] | 24 | B0034 | 297 | 2102 | 02102.csv
discharge | [2.0090e+03 8.0000e+00 2.0000e+00 1.0000e+00 2.3000e+01 2.1296e+01] | 24 | B0034 | 298 | 2103 | 02103.csv | 1.333323
charge | [2.009e+03 8.000e+00 2.000e+00 2.000e+00 1.500e+01 9.171e+00] | 24 | B0034 | 299 | 2104 | 02104.csv
discharge | [2.0090e+03 8.0000e+00 2.0000e+00 5.0000e+00 1.6000e+01 4.7781e+01] | 24 | B0034 | 300 | 2105 | 02105.csv | 1.326428
charge | [2.0090e+03 8.0000e+00 2.0000e+00 6.0000e+00 8.0000e+00 4.1656e+01] | 24 | B0034 | 301 | 2106 | 02106.csv
discharge | [2.0090e+03 8.0000e+00 2.0000e+00 9.0000e+00 1.0000e+01 1.5046e+01] | 24 | B0034 | 302 | 2107 | 02107.csv | 1.323971
impedance | [2.009e+03 8.000e+00 2.000e+00 1.000e+01 6.000e+00 4.984e+00] | 24 | B0034 | 303 | 2108 | 02108.csv |  | 0.1249297 | 0.1501324
charge | [2.0090e+03 8.0000e+00 2.0000e+00 1.0000e+01 3.7000e+01 5.8593e+01] | 24 | B0034 | 304 | 2109 | 02109.csv
impedance | [2.0090e+03 8.0000e+00 2.0000e+00 1.3000e+01 4.3000e+01 3.3359e+01] | 24 | B0034 | 305 | 2110 | 02110.csv |  | 0.1259232 | 0.1490022
discharge | [2.0090e+03 8.0000e+00 2.0000e+00 1.4000e+01 1.5000e+01 2.7171e+01] | 24 | B0034 | 306 | 2111 | 02111.csv | 1.324936
charge | [2.0090e+03 8.0000e+00 2.0000e+00 1.5000e+01 7.0000e+00 1.8093e+01] | 24 | B0034 | 307 | 2112 | 02112.csv
discharge | [2.0090e+03 8.0000e+00 2.0000e+00 1.8000e+01 8.0000e+00 5.4375e+01] | 24 | B0034 | 308 | 2113 | 02113.csv | 1.328307
charge | [2.0090e+03 8.0000e+00 2.0000e+00 1.9000e+01 0.0000e+00 3.9468e+01] | 24 | B0034 | 309 | 2114 | 02114.csv
discharge | [2.0090e+03 8.0000e+00 2.0000e+00 2.2000e+01 2.0000e+00 1.0046e+01] | 24 | B0034 | 310 | 2115 | 02115.csv | 1.314584
charge | [2.0090e+03 8.0000e+00 2.0000e+00 2.2000e+01 5.3000e+01 4.3218e+01] | 24 | B0034 | 311 | 2116 | 02116.csv
discharge | [2.0090e+03 8.0000e+00 3.0000e+00 1.0000e+00 5.5000e+01 2.2875e+01] | 24 | B0034 | 312 | 2117 | 02117.csv | 1.316684
charge | [2.009e+03 8.000e+00 3.000e+00 2.000e+00 4.700e+01 5.150e-01] | 24 | B0034 | 313 | 2118 | 02118.csv
discharge | [2009. 8. 3. 5. 48. 39.625] | 24 | B0034 | 314 | 2119 | 02119.csv | 1.304173
impedance | [2009. 8. 3. 6. 44. 10.109] | 24 | B0034 | 315 | 2120 | 02120.csv |  | 0.1251479 | 0.1495313
charge | [2009. 8. 3. 7. 16. 4.218] | 24 | B0034 | 316 | 2121 | 02121.csv
impedance | [2009. 8. 3. 10. 21. 40.546] | 24 | B0034 | 317 | 2122 | 02122.csv |  | 0.1272121 | 0.1490478
discharge | [2009. 8. 3. 10. 53. 34.968] | 24 | B0034 | 318 | 2123 | 02123.csv | 1.353445
charge | [2009. 8. 3. 11. 45. 39.265] | 24 | B0034 | 319 | 2124 | 02124.csv
discharge | [2009. 8. 3. 14. 44. 14.312] | 24 | B0034 | 320 | 2125 | 02125.csv | 1.371294
charge | [2009. 8. 3. 15. 36. 25.093] | 24 | B0034 | 321 | 2126 | 02126.csv
discharge | [2009. 8. 3. 18. 38. 5.89] | 24 | B0034 | 322 | 2127 | 02127.csv | 1.357699
charge | [2009. 8. 3. 19. 30. 6.687] | 24 | B0034 | 323 | 2128 | 02128.csv
discharge | [2009. 8. 3. 22. 31. 42.515] | 24 | B0034 | 324 | 2129 | 02129.csv | 1.32869
charge | [2009. 8. 3. 23. 23. 20.781] | 24 | B0034 | 325 | 2130 | 02130.csv
discharge | [2.0090e+03 8.0000e+00 4.0000e+00 2.0000e+00 2.4000e+01 5.5453e+01] | 24 | B0034 | 326 | 2131 | 02131.csv | 1.314394
impedance | [2009. 8. 4. 3. 20. 22.453] | 24 | B0034 | 327 | 2132 | 02132.csv |  | 0.125022 | 0.1488363
charge | [2009. 8. 4. 3. 52. 16.765] | 24 | B0034 | 328 | 2133 | 02133.csv
impedance | [2009. 8. 4. 6. 57. 51.5] | 24 | B0034 | 329 | 2134 | 02134.csv |  | 0.1261498 | 0.1488803
discharge | [2009. 8. 5. 10. 47. 54.89] | 24 | B0034 | 330 | 2135 | 02135.csv | 1.386678
impedance | [2009. 8. 5. 11. 44. 11.359] | 24 | B0034 | 331 | 2136 | 02136.csv |  | 0.1262382 | 0.1477725
charge | [2009. 8. 5. 12. 16. 5.781] | 24 | B0034 | 332 | 2137 | 02137.csv
impedance | [2009. 8. 5. 15. 21. 17.89] | 24 | B0034 | 333 | 2138 | 02138.csv |  | 0.1275274 | 0.1483581
discharge | [2009. 8. 5. 15. 53. 12.468] | 24 | B0034 | 334 | 2139 | 02139.csv | 1.386833
charge | [2009. 8. 5. 16. 45. 40.718] | 24 | B0034 | 335 | 2140 | 02140.csv
discharge | [2009. 8. 5. 19. 44. 54.078] | 24 | B0034 | 336 | 2141 | 02141.csv | 1.354804
charge | [2009. 8. 5. 20. 37. 9.671] | 24 | B0034 | 337 | 2142 | 02142.csv
discharge | [2009. 8. 5. 23. 38. 49.906] | 24 | B0034 | 338 | 2143 | 02143.csv | 1.325579
charge | [2009. 8. 6. 0. 30. 42.343] | 24 | B0034 | 339 | 2144 | 02144.csv
discharge | [2009. 8. 6. 3. 32. 21.312] | 24 | B0034 | 340 | 2145 | 02145.csv | 1.311973
charge | [2009. 8. 6. 4. 24. 5.078] | 24 | B0034 | 341 | 2146 | 02146.csv
discharge | [2009. 8. 6. 7. 22. 48.562] | 24 | B0034 | 342 | 2147 | 02147.csv | 1.306449
impedance | [2009. 8. 6. 8. 18. 16.218] | 24 | B0034 | 343 | 2148 | 02148.csv |  | 0.1267068 | 0.1505559
charge | [2009. 8. 6. 8. 50. 10.984] | 24 | B0034 | 344 | 2149 | 02149.csv
impedance | [2009. 8. 6. 11. 53. 22.312] | 24 | B0034 | 345 | 2150 | 02150.csv |  | 0.1271239 | 0.1473349
discharge | [2009. 8. 6. 12. 25. 17.046] | 24 | B0034 | 346 | 2151 | 02151.csv | 1.341843
charge | [2009. 8. 6. 13. 17. 4.312] | 24 | B0034 | 347 | 2152 | 02152.csv
discharge | [2009. 8. 6. 16. 13. 25.921] | 24 | B0034 | 348 | 2153 | 02153.csv | 1.360921
charge | [2009. 8. 6. 17. 5. 18.687] | 24 | B0034 | 349 | 2154 | 02154.csv
discharge | [2009. 8. 6. 20. 0. 59.562] | 24 | B0034 | 350 | 2155 | 02155.csv | 1.32996
charge | [2009. 8. 6. 20. 52. 26.765] | 24 | B0034 | 351 | 2156 | 02156.csv
discharge | [2009. 8. 6. 23. 49. 34.39] | 24 | B0034 | 352 | 2157 | 02157.csv | 1.299069
charge | [2009. 8. 7. 0. 40. 51.984] | 24 | B0034 | 353 | 2158 | 02158.csv
discharge | [2009. 8. 7. 3. 40. 19.734] | 24 | B0034 | 354 | 2159 | 02159.csv | 1.298454
impedance | [2009 8 7 4 35 26] | 24 | B0034 | 355 | 2160 | 02160.csv |  | 0.1261701 | 0.149951
charge | [2009. 8. 7. 5. 7. 21.093] | 24 | B0034 | 356 | 2161 | 02161.csv
impedance | [2009. 8. 7. 8. 12. 41.046] | 24 | B0034 | 357 | 2162 | 02162.csv |  | 0.1260775 | 0.1485469
discharge | [2009. 8. 7. 8. 44. 36.25] | 24 | B0034 | 358 | 2163 | 02163.csv | 1.317649
charge | [2009. 8. 7. 9. 35. 47.859] | 24 | B0034 | 359 | 2164 | 02164.csv
discharge | [2009. 8. 7. 12. 32. 22.343] | 24 | B0034 | 360 | 2165 | 02165.csv | 1.336065
charge | [2009. 8. 7. 13. 23. 52.437] | 24 | B0034 | 361 | 2166 | 02166.csv
discharge | [2009. 8. 7. 16. 20. 49.765] | 24 | B0034 | 362 | 2167 | 02167.csv | 1.36358
charge | [2009. 8. 7. 17. 12. 32.781] | 24 | B0034 | 363 | 2168 | 02168.csv
discharge | [2009. 8. 7. 20. 14. 10.406] | 24 | B0034 | 364 | 2169 | 02169.csv | 1.333311
charge | [2009. 8. 7. 21. 5. 28.578] | 24 | B0034 | 365 | 2170 | 02170.csv
discharge | [2009. 8. 8. 0. 7. 5.125] | 24 | B0034 | 366 | 2171 | 02171.csv | 1.302327
impedance | [2.009e+03 8.000e+00 8.000e+00 1.000e+00 1.000e+00 5.764e+01] | 24 | B0034 | 367 | 2172 | 02172.csv |  | 0.1259847 | 0.1500908
charge | [2.0090e+03 8.0000e+00 8.0000e+00 1.0000e+00 3.3000e+01 5.3015e+01] | 24 | B0034 | 368 | 2173 | 02173.csv
impedance | [2009. 8. 8. 4. 39. 32.25] | 24 | B0034 | 369 | 2174 | 02174.csv |  | 0.1258468 | 0.1500417
discharge | [2009. 8. 8. 5. 11. 27.593] | 24 | B0034 | 370 | 2175 | 02175.csv | 1.288873
charge | [2.0090e+03 8.0000e+00 8.0000e+00 6.0000e+00 2.0000e+00 1.1484e+01] | 24 | B0034 | 371 | 2176 | 02176.csv
discharge | [2009. 8. 8. 9. 3. 54.812] | 24 | B0034 | 372 | 2177 | 02177.csv | 1.290275
charge | [2009. 8. 8. 9. 54. 44.14] | 24 | B0034 | 373 | 2178 | 02178.csv
discharge | [2009. 8. 8. 12. 56. 26.703] | 24 | B0034 | 374 | 2179 | 02179.csv | 1.292408
charge | [2009. 8. 8. 13. 47. 5.281] | 24 | B0034 | 375 | 2180 | 02180.csv
discharge | [2009. 8. 8. 16. 48. 44.937] | 24 | B0034 | 376 | 2181 | 02181.csv | 1.295409
charge | [2009. 8. 8. 17. 39. 14.687] | 24 | B0034 | 377 | 2182 | 02182.csv
discharge | [2009. 8. 8. 20. 40. 51.687] | 24 | B0034 | 378 | 2183 | 02183.csv | 1.28323
impedance | [2009. 8. 8. 21. 35. 18.89] | 24 | B0034 | 379 | 2184 | 02184.csv |  | 0.1256611 | 0.1505547
charge | [2009. 8. 8. 22. 7. 14.5] | 24 | B0034 | 380 | 2185 | 02185.csv
impedance | [2.0090e+03 8.0000e+00 9.0000e+00 1.0000e+00 1.2000e+01 5.3906e+01] | 24 | B0034 | 381 | 2186 | 02186.csv |  | 0.125946 | 0.150885
discharge | [2009. 8. 17. 13. 8. 30.968] | 24 | B0034 | 382 | 2187 | 02187.csv | 1.455745
impedance | [2009. 8. 17. 14. 4. 37.796] | 24 | B0034 | 383 | 2188 | 02188.csv |  | 0.1281249 | 0.1460542
charge | [2009. 8. 17. 14. 36. 33.453] | 24 | B0034 | 384 | 2189 | 02189.csv
impedance | [2009. 8. 17. 17. 42. 13.5] | 24 | B0034 | 385 | 2190 | 02190.csv |  | 0.1291755 | 0.148755
discharge | [2009. 8. 17. 18. 14. 9.375] | 24 | B0034 | 386 | 2191 | 02191.csv | 1.454676
charge | [2009. 8. 17. 19. 6. 48.687] | 24 | B0034 | 387 | 2192 | 02192.csv
discharge | [2009. 8. 17. 22. 6. 54.109] | 24 | B0034 | 388 | 2193 | 02193.csv | 1.423428
charge | [2009. 8. 17. 22. 59. 22.265] | 24 | B0034 | 389 | 2194 | 02194.csv
discharge | [2.009e+03 8.000e+00 1.800e+01 2.000e+00 1.000e+00 3.312e+00] | 24 | B0034 | 390 | 2195 | 02195.csv | 1.392551
charge | [2.0090e+03 8.0000e+00 1.8000e+01 2.0000e+00 5.3000e+01 2.0906e+01] | 24 | B0034 | 391 | 2196 | 02196.csv
discharge | [2009. 8. 18. 5. 55. 2.015] | 24 | B0034 | 392 | 2197 | 02197.csv | 1.376573
charge | [2009. 8. 18. 6. 47. 7.906] | 24 | B0034 | 393 | 2198 | 02198.csv
discharge | [2009. 8. 18. 9. 48. 49.64] | 24 | B0034 | 394 | 2199 | 02199.csv | 1.381019
impedance | [2.009e+03 8.000e+00 1.800e+01 1.000e+01 4.500e+01 1.796e+00] | 24 | B0034 | 395 | 2200 | 02200.csv |  | 0.1281769 | 0.1496201
charge | [2009. 8. 18. 11. 16. 57.75] | 24 | B0034 | 396 | 2201 | 02201.csv
impedance | [2009. 8. 18. 14. 22. 41.859] | 24 | B0034 | 397 | 2202 | 02202.csv |  | 0.1293394 | 0.1488267
discharge | [2009. 8. 18. 14. 54. 37.937] | 24 | B0034 | 398 | 2203 | 02203.csv | 1.400757
charge | [2009. 8. 18. 15. 46. 59.359] | 24 | B0034 | 399 | 2204 | 02204.csv
discharge | [2009. 8. 18. 18. 45. 24.703] | 24 | B0034 | 400 | 2205 | 02205.csv | 1.374645
charge | [2009. 8. 18. 19. 37. 31.843] | 24 | B0034 | 401 | 2206 | 02206.csv
discharge | [2009. 8. 18. 22. 39. 17.609] | 24 | B0034 | 402 | 2207 | 02207.csv | 1.334592
charge | [2009. 8. 18. 23. 30. 58.312] | 24 | B0034 | 403 | 2208 | 02208.csv
discharge | [2.0090e+03 8.0000e+00 1.9000e+01 2.0000e+00 3.2000e+01 3.8625e+01] | 24 | B0034 | 404 | 2209 | 02209.csv | 1.336397
charge | [2009. 8. 19. 3. 24. 8.89] | 24 | B0034 | 405 | 2210 | 02210.csv
discharge | [2009. 8. 19. 6. 25. 55.265] | 24 | B0034 | 406 | 2211 | 02211.csv | 1.306915
impedance | [2009. 8. 19. 7. 21. 18.453] | 24 | B0034 | 407 | 2212 | 02212.csv |  | 0.128062 | 0.1520151
charge | [2009. 8. 19. 7. 53. 14.718] | 24 | B0034 | 408 | 2213 | 02213.csv
impedance | [2009. 8. 19. 10. 58. 56.25] | 24 | B0034 | 409 | 2214 | 02214.csv |  | 0.1288555 | 0.1506303
discharge | [2009. 8. 19. 11. 30. 52.687] | 24 | B0034 | 410 | 2215 | 02215.csv | 1.341539
charge | [2009. 8. 19. 12. 22. 31.687] | 24 | B0034 | 411 | 2216 | 02216.csv
discharge | [2009. 8. 19. 15. 24. 12.875] | 24 | B0034 | 412 | 2217 | 02217.csv | 1.346389
charge | [2009. 8. 19. 16. 15. 46.875] | 24 | B0034 | 413 | 2218 | 02218.csv
discharge | [2009. 8. 19. 19. 17. 33.312] | 24 | B0034 | 414 | 2219 | 02219.csv | 1.34499
charge | [2009. 8. 19. 20. 9. 6.89] | 24 | B0034 | 415 | 2220 | 02220.csv
discharge | [2009. 8. 19. 23. 10. 50.875] | 24 | B0034 | 416 | 2221 | 02221.csv | 1.315876
charge | [2.009e+03 8.000e+00 2.000e+01 0.000e+00 2.000e+00 2.593e+00] | 24 | B0034 | 417 | 2222 | 02222.csv
discharge | [2009. 8. 20. 3. 3. 46.687] | 24 | B0034 | 418 | 2223 | 02223.csv | 1.297277
impedance | [2009. 8. 20. 3. 58. 53.671] | 24 | B0034 | 419 | 2224 | 02224.csv |  | 0.1276233 | 0.1520612
charge | [2009. 8. 20. 4. 30. 50.218] | 24 | B0034 | 420 | 2225 | 02225.csv
impedance | [2009. 8. 20. 7. 36. 30.046] | 24 | B0034 | 421 | 2226 | 02226.csv |  | 0.1285236 | 0.1513695
discharge | [2009. 8. 20. 8. 8. 26.703] | 24 | B0034 | 422 | 2227 | 02227.csv | 1.285126
charge | [2009. 8. 20. 8. 59. 28.296] | 24 | B0034 | 423 | 2228 | 02228.csv
discharge | [2.009e+03 8.000e+00 2.000e+01 1.200e+01 1.000e+00 9.546e+00] | 24 | B0034 | 424 | 2229 | 02229.csv | 1.319021
charge | [2009. 8. 20. 12. 52. 27.468] | 24 | B0034 | 425 | 2230 | 02230.csv
discharge | [2009. 8. 20. 15. 51. 55.171] | 24 | B0034 | 426 | 2231 | 02231.csv | 1.34101
charge | [2009. 8. 20. 16. 43. 8.046] | 24 | B0034 | 427 | 2232 | 02232.csv
discharge | [2009. 8. 20. 19. 42. 35.546] | 24 | B0034 | 428 | 2233 | 02233.csv | 1.326127
charge | [2009. 8. 20. 20. 33. 39.812] | 24 | B0034 | 429 | 2234 | 02234.csv
discharge | [2009. 8. 20. 23. 35. 23.25] | 24 | B0034 | 430 | 2235 | 02235.csv | 1.309144
impedance | [2009. 8. 21. 0. 30. 11.046] | 24 | B0034 | 431 | 2236 | 02236.csv |  | 0.1281399 | 0.1531332
charge | [2.009e+03 8.000e+00 2.100e+01 1.000e+00 2.000e+00 8.109e+00] | 24 | B0034 | 432 | 2237 | 02237.csv
impedance | [2009. 8. 21. 4. 7. 51.89] | 24 | B0034 | 433 | 2238 | 02238.csv |  | 0.1277625 | 0.1517947
discharge | [2009. 8. 21. 17. 59. 25.484] | 24 | B0034 | 434 | 2239 | 02239.csv | 1.363001
impedance | [2009. 8. 21. 18. 54. 49.468] | 24 | B0034 | 435 | 2240 | 02240.csv |  | 0.1280301 | 0.1496208
charge | [2009. 8. 21. 19. 26. 46.671] | 24 | B0034 | 436 | 2241 | 02241.csv
impedance | [2009. 8. 21. 22. 32. 29.312] | 24 | B0034 | 437 | 2242 | 02242.csv |  | 0.1287633 | 0.1512289
discharge | [2009. 8. 21. 23. 4. 26.375] | 24 | B0034 | 438 | 2243 | 02243.csv | 1.329286
charge | [2009. 8. 21. 23. 55. 20.484] | 24 | B0034 | 439 | 2244 | 02244.csv
discharge | [2.009e+03 8.000e+00 2.200e+01 2.000e+00 5.700e+01 6.984e+00] | 24 | B0034 | 440 | 2245 | 02245.csv | 1.296909
charge | [2009. 8. 22. 3. 47. 50.937] | 24 | B0034 | 441 | 2246 | 02246.csv
discharge | [2009. 8. 22. 6. 49. 38.89] | 24 | B0034 | 442 | 2247 | 02247.csv | 1.298629
charge | [2009. 8. 22. 7. 40. 9.781] | 24 | B0034 | 443 | 2248 | 02248.csv
discharge | [2009. 8. 22. 10. 41. 58.171] | 24 | B0034 | 444 | 2249 | 02249.csv | 1.284066
charge | [2009. 8. 22. 11. 32. 21.015] | 24 | B0034 | 445 | 2250 | 02250.csv
discharge | [2009. 8. 22. 14. 34. 5.875] | 24 | B0034 | 446 | 2251 | 02251.csv | 1.302102
impedance | [2009. 8. 22. 15. 28. 30.625] | 24 | B0034 | 447 | 2252 | 02252.csv |  | 0.127335 | 0.1526007
charge | [2009. 8. 22. 16. 0. 27.859] | 24 | B0034 | 448 | 2253 | 02253.csv
impedance | [2009. 8. 22. 19. 6. 10.484] | 24 | B0034 | 449 | 2254 | 02254.csv |  | 0.1279345 | 0.153053
discharge | [2009. 8. 22. 19. 38. 7.906] | 24 | B0034 | 450 | 2255 | 02255.csv | 1.308908
charge | [2009. 8. 22. 20. 28. 32.062] | 24 | B0034 | 451 | 2256 | 02256.csv
discharge | [2009. 8. 22. 23. 30. 19.437] | 24 | B0034 | 452 | 2257 | 02257.csv | 1.272252
charge | [2009. 8. 23. 0. 20. 41.046] | 24 | B0034 | 453 | 2258 | 02258.csv
discharge | [2009. 8. 23. 3. 22. 24.156] | 24 | B0034 | 454 | 2259 | 02259.csv | 1.276012
charge | [2009. 8. 23. 4. 12. 36.468] | 24 | B0034 | 455 | 2260 | 02260.csv
discharge | [2009. 8. 23. 7. 14. 19.109] | 24 | B0034 | 456 | 2261 | 02261.csv | 1.260505
charge | [2009. 8. 23. 8. 4. 19.531] | 24 | B0034 | 457 | 2262 | 02262.csv
discharge | [2009. 8. 23. 11. 6. 6.546] | 24 | B0034 | 458 | 2263 | 02263.csv | 1.266068
impedance | [2009. 8. 23. 12. 0. 5.281] | 24 | B0034 | 459 | 2264 | 02264.csv |  | 0.1269216 | 0.152376
charge | [2009. 8. 23. 12. 32. 3.093] | 24 | B0034 | 460 | 2265 | 02265.csv
impedance | [2009. 8. 23. 15. 37. 51.359] | 24 | B0034 | 461 | 2266 | 02266.csv |  | 0.1273923 | 0.1530416
discharge | [2009. 8. 23. 16. 9. 49.296] | 24 | B0034 | 462 | 2267 | 02267.csv | 1.265829
charge | [2009. 8. 23. 16. 59. 46.156] | 24 | B0034 | 463 | 2268 | 02268.csv
discharge | [2.009e+03 8.000e+00 2.300e+01 2.000e+01 1.000e+00 3.250e+01] | 24 | B0034 | 464 | 2269 | 02269.csv | 1.265587
charge | [2009. 8. 23. 20. 51. 14.89] | 24 | B0034 | 465 | 2270 | 02270.csv
discharge | [2009. 8. 23. 23. 53. 2.437] | 24 | B0034 | 466 | 2271 | 02271.csv | 1.26636
charge | [2009. 8. 24. 0. 42. 30.015] | 24 | B0034 | 467 | 2272 | 02272.csv
discharge | [2009. 8. 24. 3. 44. 13.046] | 24 | B0034 | 468 | 2273 | 02273.csv | 1.286848
charge | [2009. 8. 24. 4. 33. 32.734] | 24 | B0034 | 469 | 2274 | 02274.csv
discharge | [2009. 8. 24. 7. 35. 22.546] | 24 | B0034 | 470 | 2275 | 02275.csv | 1.270026
impedance | [2009. 8. 24. 8. 28. 44.14] | 24 | B0034 | 471 | 2276 | 02276.csv |  | 0.1275045 | 0.1525148
charge | [2009. 8. 24. 9. 0. 42.171] | 24 | B0034 | 472 | 2277 | 02277.csv
impedance | [2009. 8. 24. 12. 6. 32.093] | 24 | B0034 | 473 | 2278 | 02278.csv |  | 0.1290103 | 0.1486957
discharge | [2009. 8. 24. 12. 38. 30.39] | 24 | B0034 | 474 | 2279 | 02279.csv | 1.345983
charge | [2009. 8. 24. 13. 28. 37.031] | 24 | B0034 | 475 | 2280 | 02280.csv
discharge | [2009. 8. 24. 16. 30. 26.734] | 24 | B0034 | 476 | 2281 | 02281.csv | 1.328688
charge | [2009. 8. 24. 17. 20. 29.984] | 24 | B0034 | 477 | 2282 | 02282.csv
discharge | [2009. 8. 24. 20. 22. 13.218] | 24 | B0034 | 478 | 2283 | 02283.csv | 1.312031
charge | [2009. 8. 24. 21. 11. 46.656] | 24 | B0034 | 479 | 2284 | 02284.csv
discharge | [2009. 8. 25. 0. 13. 33.593] | 24 | B0034 | 480 | 2285 | 02285.csv | 1.295125
charge | [2.0090e+03 8.0000e+00 2.5000e+01 1.0000e+00 2.0000e+00 3.7531e+01] | 24 | B0034 | 481 | 2286 | 02286.csv
discharge | [2009. 8. 25. 4. 4. 24.875] | 24 | B0034 | 482 | 2287 | 02287.csv | 1.28026
impedance | [2009. 8. 25. 4. 57. 21.937] | 24 | B0034 | 483 | 2288 | 02288.csv |  | 0.1284889 | 0.1529669
charge | [2009. 8. 25. 5. 29. 20.39] | 24 | B0034 | 484 | 2289 | 02289.csv
impedance | [2009. 8. 25. 8. 35. 11.937] | 24 | B0034 | 485 | 2290 | 02290.csv |  | 0.1278147 | 0.1529551
discharge | [2010. 4. 14. 16. 43. 39.921] | 24 | B0038 | 0 | 2291 | 02291.csv | 0.8980574
impedance | [2010. 4. 14. 17. 5. 25.843] | 24 | B0038 | 1 | 2292 | 02292.csv |  | 0.1074123 | 0.1942255
charge | [2010. 4. 14. 17. 37. 11.265] | 24 | B0038 | 2 | 2293 | 02293.csv
impedance | [2010. 4. 14. 20. 38. 28.218] | 24 | B0038 | 3 | 2294 | 02294.csv |  | 0.1354087 | 0.1651731
discharge | [2010. 4. 14. 21. 10. 11.125] | 24 | B0038 | 4 | 2295 | 02295.csv | 1.102624
charge | [2010. 4. 14. 21. 36. 20.609] | 24 | B0038 | 5 | 2296 | 02296.csv
discharge | [2010. 4. 15. 0. 37. 31.546] | 24 | B0038 | 6 | 2297 | 02297.csv | 1.08858
charge | [2.0100e+03 4.0000e+00 1.5000e+01 1.0000e+00 3.0000e+00 3.1015e+01] | 24 | B0038 | 7 | 2298 | 02298.csv
discharge | [2010. 4. 15. 4. 4. 41.296] | 24 | B0038 | 8 | 2299 | 02299.csv | 1.061325
charge | [2010. 4. 15. 4. 30. 29.515] | 24 | B0038 | 9 | 2300 | 02300.csv
discharge | [2010. 4. 15. 7. 31. 40.14] | 24 | B0038 | 10 | 2301 | 02301.csv | 1.034706
charge | [2010. 4. 15. 7. 57. 17.515] | 24 | B0038 | 11 | 2302 | 02302.csv
discharge | [2010. 4. 15. 10. 58. 27.5] | 24 | B0038 | 12 | 2303 | 02303.csv | 1.026998
impedance | [2010. 4. 15. 11. 27. 45.375] | 24 | B0038 | 13 | 2304 | 02304.csv |  | 0.1389866 | 0.1615955
charge | [2010. 4. 15. 11. 59. 29.078] | 24 | B0038 | 14 | 2305 | 02305.csv
impedance | [2010. 4. 15. 15. 4. 41.281] | 24 | B0038 | 15 | 2306 | 02306.csv |  | 0.1409589 | 0.1633586
discharge | [2.01e+03 4.00e+00 1.60e+01 1.20e+01 1.50e+01 2.81e-01] | 24 | B0038 | 16 | 2307 | 02307.csv | 1.078502
impedance | [2010. 4. 16. 12. 39. 51.906] | 24 | B0038 | 17 | 2308 | 02308.csv |  | 0.1385377 | 0.1618851
charge | [2010. 4. 16. 13. 11. 35.703] | 24 | B0038 | 18 | 2309 | 02309.csv
impedance | [2010. 4. 16. 16. 16. 47.734] | 24 | B0038 | 19 | 2310 | 02310.csv |  | 0.1390604 | 0.1644415
discharge | [2010. 4. 16. 16. 48. 31.734] | 24 | B0038 | 20 | 2311 | 02311.csv | 1.06389
charge | [2010. 4. 16. 17. 13. 49.265] | 24 | B0038 | 21 | 2312 | 02312.csv
discharge | [2.01e+03 4.00e+00 1.60e+01 2.00e+01 1.50e+01 4.06e-01] | 24 | B0038 | 22 | 2313 | 02313.csv | 1.036655
charge | [2.01e+03 4.00e+00 1.60e+01 2.00e+01 4.00e+01 1.75e+00] | 24 | B0038 | 23 | 2314 | 02314.csv
discharge | [2010. 4. 16. 23. 41. 13.937] | 24 | B0038 | 24 | 2315 | 02315.csv | 1.030941
charge | [2010. 4. 17. 0. 5. 52.375] | 24 | B0038 | 25 | 2316 | 02316.csv
discharge | [2010. 4. 17. 3. 7. 6.64] | 24 | B0038 | 26 | 2317 | 02317.csv | 1.014008
charge | [2010. 4. 17. 3. 31. 41.546] | 24 | B0038 | 27 | 2318 | 02318.csv
discharge | [2010. 4. 17. 6. 32. 52.968] | 24 | B0038 | 28 | 2319 | 02319.csv | 1.008516
impedance | [2.010e+03 4.000e+00 1.700e+01 7.000e+00 1.000e+00 1.575e+01] | 24 | B0038 | 29 | 2320 | 02320.csv |  | 0.1406856 | 0.1621643
charge | [2.01e+03 4.00e+00 1.70e+01 7.00e+00 3.30e+01 3.10e-02] | 24 | B0038 | 30 | 2321 | 02321.csv
impedance | [2010. 4. 17. 10. 38. 12.078] | 24 | B0038 | 31 | 2322 | 02322.csv |  | 0.1417567 | 0.1655806
discharge | [2010. 4. 21. 13. 51. 46.531] | 44 | B0038 | 32 | 2323 | 02323.csv | 1.741925
impedance | [2010. 4. 21. 15. 43. 24.515] | 24 | B0038 | 33 | 2324 | 02324.csv |  | 0.152724 | 0.1700387
charge | [2010. 4. 21. 16. 15. 8.89] | 44 | B0038 | 34 | 2325 | 02325.csv
impedance | [2010. 4. 21. 18. 57. 26.593] | 24 | B0038 | 35 | 2326 | 02326.csv |  | 0.14428 | 0.1557451
discharge | [2010 4 21 19 29 11] | 44 | B0038 | 36 | 2327 | 02327.csv | 1.779742
charge | [2010. 4. 21. 21. 20. 8.062] | 44 | B0038 | 37 | 2328 | 02328.csv
discharge | [2010. 4. 21. 23. 57. 8.859] | 44 | B0038 | 38 | 2329 | 02329.csv | 1.781567
charge | [2.010e+03 4.000e+00 2.200e+01 1.000e+00 4.800e+01 2.578e+00] | 44 | B0038 | 39 | 2330 | 02330.csv
discharge | [2010. 4. 22. 4. 30. 34.312] | 44 | B0038 | 40 | 2331 | 02331.csv | 1.783486
charge | [2010. 4. 22. 6. 21. 26.218] | 44 | B0038 | 41 | 2332 | 02332.csv
discharge | [2010. 4. 22. 8. 59. 11.468] | 44 | B0038 | 42 | 2333 | 02333.csv | 1.786441
charge | [2010. 4. 22. 10. 49. 53.203] | 44 | B0038 | 43 | 2334 | 02334.csv
discharge | [2010. 4. 22. 13. 28. 29.546] | 44 | B0038 | 44 | 2335 | 02335.csv | 1.786
impedance | [2010. 4. 22. 15. 23. 20.265] | 24 | B0038 | 45 | 2336 | 02336.csv |  | 0.149178 | 0.1697498
charge | [2010. 4. 22. 15. 55. 5.187] | 44 | B0038 | 46 | 2337 | 02337.csv
impedance | [2010. 4. 22. 18. 36. 48.75] | 24 | B0038 | 47 | 2338 | 02338.csv |  | 0.1464874 | 0.1580545
discharge | [2010. 4. 23. 16. 52. 59.406] | 44 | B0038 | 48 | 2339 | 02339.csv | 1.776952
impedance | [2010. 4. 23. 18. 45. 33.031] | 24 | B0038 | 49 | 2340 | 02340.csv |  | 0.1501274 | 0.1691345
charge | [2010. 4. 23. 19. 17. 17.953] | 44 | B0038 | 50 | 2341 | 02341.csv
impedance | [2010. 4. 23. 21. 59. 15.687] | 24 | B0038 | 51 | 2342 | 02342.csv |  | 0.1455292 | 0.1573004
discharge | [2010 4 23 22 31 1] | 44 | B0038 | 52 | 2343 | 02343.csv | 1.781429
charge | [2010. 4. 24. 0. 21. 39.015] | 44 | B0038 | 53 | 2344 | 02344.csv
discharge | [2.0100e+03 4.0000e+00 2.4000e+01 2.0000e+00 5.8000e+01 5.5031e+01] | 44 | B0038 | 54 | 2345 | 02345.csv | 1.785945
charge | [2010. 4. 24. 4. 49. 39.921] | 44 | B0038 | 55 | 2346 | 02346.csv
discharge | [2010. 4. 24. 7. 27. 28.203] | 44 | B0038 | 56 | 2347 | 02347.csv | 1.785208
charge | [2010. 4. 24. 9. 18. 11.328] | 44 | B0038 | 57 | 2348 | 02348.csv
discharge | [2010. 4. 24. 11. 56. 33.14] | 44 | B0038 | 58 | 2349 | 02349.csv | 1.783597
charge | [2010. 4. 24. 13. 47. 11.187] | 44 | B0038 | 59 | 2350 | 02350.csv
discharge | [2010. 4. 24. 16. 24. 41.656] | 44 | B0038 | 60 | 2351 | 02351.csv | 1.779678
impedance | [2010. 4. 24. 18. 19. 6.343] | 24 | B0038 | 61 | 2352 | 02352.csv |  | 0.1494035 | 0.1675947
charge | [2010. 4. 24. 18. 50. 52.015] | 44 | B0038 | 62 | 2353 | 02353.csv
impedance | [2010. 4. 24. 21. 33. 55.265] | 24 | B0038 | 63 | 2354 | 02354.csv |  | 0.1450099 | 0.1581137
discharge | [2010. 4. 24. 22. 5. 41.156] | 44 | B0038 | 64 | 2355 | 02355.csv | 1.78411
charge | [2.010e+03 4.000e+00 2.400e+01 2.300e+01 5.600e+01 1.906e+00] | 44 | B0038 | 65 | 2356 | 02356.csv
discharge | [2.0100e+03 4.0000e+00 2.5000e+01 2.0000e+00 3.3000e+01 5.9171e+01] | 44 | B0038 | 66 | 2357 | 02357.csv | 1.783303
charge | [2010. 4. 25. 4. 24. 28.203] | 44 | B0038 | 67 | 2358 | 02358.csv
discharge | [2.0100e+03 4.0000e+00 2.5000e+01 7.0000e+00 2.0000e+00 2.6234e+01] | 44 | B0038 | 68 | 2359 | 02359.csv | 1.779619
charge | [2010. 4. 25. 8. 52. 42.531] | 44 | B0038 | 69 | 2360 | 02360.csv
discharge | [2010. 4. 25. 11. 31. 4.593] | 44 | B0038 | 70 | 2361 | 02361.csv | 1.781659
charge | [2010. 4. 25. 13. 21. 18.453] | 44 | B0038 | 71 | 2362 | 02362.csv
discharge | [2010. 4. 25. 16. 0. 19.781] | 44 | B0038 | 72 | 2363 | 02363.csv | 1.777591
impedance | [2010. 4. 25. 17. 54. 30.406] | 24 | B0038 | 73 | 2364 | 02364.csv |  | 0.1499478 | 0.1639249
charge | [2010. 4. 25. 18. 26. 16.593] | 44 | B0038 | 74 | 2365 | 02365.csv
impedance | [2010. 4. 25. 21. 10. 12.703] | 24 | B0038 | 75 | 2366 | 02366.csv |  | 0.1458467 | 0.1571042
discharge | [2010. 4. 25. 21. 41. 58.937] | 44 | B0038 | 76 | 2367 | 02367.csv | 1.777702
charge | [2.01e+03 4.00e+00 2.50e+01 2.30e+01 3.20e+01 5.31e-01] | 44 | B0038 | 77 | 2368 | 02368.csv
discharge | [2.0100e+03 4.0000e+00 2.6000e+01 2.0000e+00 1.9000e+01 2.2218e+01] | 44 | B0038 | 78 | 2369 | 02369.csv | 1.778955
charge | [2010. 4. 26. 4. 9. 40.156] | 44 | B0038 | 79 | 2370 | 02370.csv
discharge | [2010. 4. 26. 6. 50. 42.203] | 44 | B0038 | 80 | 2371 | 02371.csv | 1.780775
charge | [2010. 4. 26. 8. 40. 56.187] | 44 | B0038 | 81 | 2372 | 02372.csv
discharge | [2010. 4. 26. 11. 20. 44.75] | 44 | B0038 | 82 | 2373 | 02373.csv | 1.778415
charge | [2010. 4. 26. 13. 10. 50.468] | 44 | B0038 | 83 | 2374 | 02374.csv
discharge | [2010. 4. 26. 15. 51. 7.953] | 44 | B0038 | 84 | 2375 | 02375.csv | 1.778977
impedance | [2010. 4. 26. 17. 45. 4.484] | 24 | B0038 | 85 | 2376 | 02376.csv |  | 0.1481242 | 0.1715319
charge | [2010. 4. 26. 18. 16. 51.14] | 44 | B0038 | 86 | 2377 | 02377.csv
impedance | [2010. 4. 26. 21. 3. 28.609] | 24 | B0038 | 87 | 2378 | 02378.csv |  | 0.1456213 | 0.1578166
discharge | [2010. 4. 26. 21. 35. 15.343] | 44 | B0038 | 88 | 2379 | 02379.csv | 1.779248
charge | [2010. 4. 26. 23. 25. 3.734] | 44 | B0038 | 89 | 2380 | 02380.csv
discharge | [2.0100e+03 4.0000e+00 2.7000e+01 2.0000e+00 5.0000e+00 4.1234e+01] | 44 | B0038 | 90 | 2381 | 02381.csv | 1.77792
charge | [2010. 4. 27. 3. 55. 37.234] | 44 | B0038 | 91 | 2382 | 02382.csv
discharge | [2010. 4. 27. 6. 36. 5.468] | 44 | B0038 | 92 | 2383 | 02383.csv | 1.779227
charge | [2010. 4. 27. 8. 25. 55.031] | 44 | B0038 | 93 | 2384 | 02384.csv
discharge | [2010. 4. 27. 11. 7. 40.968] | 44 | B0038 | 94 | 2385 | 02385.csv | 1.776063
charge | [2010. 4. 27. 12. 57. 30.421] | 44 | B0038 | 95 | 2386 | 02386.csv
discharge | [2010. 4. 27. 15. 43. 29.625] | 44 | B0038 | 96 | 2387 | 02387.csv | 1.775104
impedance | [2010. 4. 27. 17. 37. 16.015] | 24 | B0038 | 97 | 2388 | 02388.csv |  | 0.147563 | 0.1716491
charge | [2010. 4. 27. 18. 9. 3.375] | 44 | B0038 | 98 | 2389 | 02389.csv
impedance | [2010. 4. 27. 20. 57. 53.687] | 24 | B0038 | 99 | 2390 | 02390.csv |  | 0.1452837 | 0.1571691
discharge | [2010. 4. 28. 13. 22. 57.656] | 44 | B0038 | 100 | 2391 | 02391.csv | 1.733064
impedance | [2010. 4. 28. 14. 21. 8.187] | 24 | B0038 | 101 | 2392 | 02392.csv |  | 0.1464448 | 0.1627452
charge | [2010. 4. 28. 14. 52. 55.562] | 44 | B0038 | 102 | 2393 | 02393.csv
impedance | [2010. 4. 28. 17. 34. 11.406] | 24 | B0038 | 103 | 2394 | 02394.csv |  | 0.1461826 | 0.1589443
discharge | [2010. 4. 28. 18. 5. 58.859] | 44 | B0038 | 104 | 2395 | 02395.csv | 1.739489
charge | [2010. 4. 28. 19. 0. 20.687] | 44 | B0038 | 105 | 2396 | 02396.csv
discharge | [2010. 4. 28. 21. 37. 16.375] | 44 | B0038 | 106 | 2397 | 02397.csv | 1.737806
charge | [2010. 4. 28. 22. 31. 34.312] | 44 | B0038 | 107 | 2398 | 02398.csv
discharge | [2.01e+03 4.00e+00 2.90e+01 1.00e+00 8.00e+00 3.35e+01] | 44 | B0038 | 108 | 2399 | 02399.csv | 1.730028
charge | [2.0100e+03 4.0000e+00 2.9000e+01 2.0000e+00 2.0000e+00 3.8281e+01] | 44 | B0038 | 109 | 2400 | 02400.csv
discharge | [2010. 4. 29. 4. 39. 21.156] | 44 | B0038 | 110 | 2401 | 02401.csv | 1.72904
charge | [2010. 4. 29. 5. 33. 24.531] | 44 | B0038 | 111 | 2402 | 02402.csv
discharge | [2010. 4. 29. 8. 11. 8.671] | 44 | B0038 | 112 | 2403 | 02403.csv | 1.728607
impedance | [2010. 4. 29. 9. 8. 59.468] | 24 | B0038 | 113 | 2404 | 02404.csv |  | 0.1455848 | 0.162129
charge | [2010. 4. 29. 9. 40. 47.281] | 44 | B0038 | 114 | 2405 | 02405.csv
impedance | [2.01e+03 4.00e+00 2.90e+01 1.20e+01 2.40e+01 5.78e-01] | 24 | B0038 | 115 | 2406 | 02406.csv |  | 0.1467938 | 0.1590644
discharge | [2.010e+03 5.000e+00 4.000e+00 1.300e+01 2.200e+01 1.921e+00] | 44 | B0038 | 116 | 2407 | 02407.csv | 1.525739
impedance | [2010. 5. 4. 13. 52. 15.937] | 24 | B0038 | 117 | 2408 | 02408.csv |  | 0.156167 | 0.1687487
charge | [2010. 5. 4. 14. 24. 3.921] | 44 | B0038 | 118 | 2409 | 02409.csv
impedance | [2010. 5. 4. 16. 54. 50.843] | 24 | B0038 | 119 | 2410 | 02410.csv |  | 0.1564431 | 0.1688866
discharge | [2010. 5. 4. 17. 26. 38.953] | 44 | B0038 | 120 | 2411 | 02411.csv | 1.530148
charge | [2010. 5. 4. 17. 52. 57.984] | 44 | B0038 | 121 | 2412 | 02412.csv
discharge | [2009. 6. 19. 17. 18. 16.015] | 24 | B0033 | 0 | 2413 | 02413.csv | 0.06842572
impedance | [2009. 6. 19. 17. 54. 12.968] | 24 | B0033 | 1 | 2414 | 02414.csv |  | 0.1036943 | 0.1418732
charge | [2009. 6. 19. 18. 25. 58.64] | 24 | B0033 | 2 | 2415 | 02415.csv
impedance | [2009. 6. 19. 21. 31. 7.671] | 24 | B0033 | 3 | 2416 | 02416.csv |  | 0.1029842 | 0.1311935
discharge | [2.0090e+03 6.0000e+00 1.9000e+01 2.2000e+01 2.0000e+00 5.0609e+01] | 24 | B0033 | 4 | 2417 | 02417.csv | 0.6895699
charge | [2009. 6. 19. 22. 58. 30.843] | 24 | B0033 | 5 | 2418 | 02418.csv
discharge | [2.009e+03 6.000e+00 2.000e+01 1.000e+00 5.900e+01 3.975e+01] | 24 | B0033 | 6 | 2419 | 02419.csv | 1.161085
charge | [2.0090e+03 6.0000e+00 2.0000e+01 2.0000e+00 5.5000e+01 2.5265e+01] | 24 | B0033 | 7 | 2420 | 02420.csv
discharge | [2009. 6. 20. 5. 55. 38.984] | 24 | B0033 | 8 | 2421 | 02421.csv | 1.252939
charge | [2009. 6. 20. 6. 51. 23.171] | 24 | B0033 | 9 | 2422 | 02422.csv
discharge | [2009. 6. 20. 9. 50. 35.156] | 24 | B0033 | 10 | 2423 | 02423.csv | 1.302918
charge | [2009. 6. 20. 10. 46. 8.984] | 24 | B0033 | 11 | 2424 | 02424.csv
discharge | [2009. 6. 20. 13. 47. 19.156] | 24 | B0033 | 12 | 2425 | 02425.csv | 1.321877
impedance | [2009. 6. 20. 14. 46. 42.328] | 24 | B0033 | 13 | 2426 | 02426.csv |  | 0.1139282 | 0.1408666
charge | [2009. 6. 20. 15. 18. 25.765] | 24 | B0033 | 14 | 2427 | 02427.csv
impedance | [2009. 6. 20. 18. 23. 38.703] | 24 | B0033 | 15 | 2428 | 02428.csv |  | 0.1127112 | 0.1389628
discharge | [2009. 6. 20. 18. 55. 22.281] | 24 | B0033 | 16 | 2429 | 02429.csv | 1.288469
charge | [2009. 6. 20. 19. 50. 37.765] | 24 | B0033 | 17 | 2430 | 02430.csv
discharge | [2009. 6. 20. 22. 51. 49.984] | 24 | B0033 | 18 | 2431 | 02431.csv | 1.713169
charge | [2009. 6. 20. 23. 47. 6.421] | 24 | B0033 | 19 | 2432 | 02432.csv
discharge | [2.0090e+03 6.0000e+00 2.1000e+01 2.0000e+00 4.8000e+01 2.0078e+01] | 24 | B0033 | 20 | 2433 | 02433.csv | 1.656097
charge | [2009. 6. 21. 3. 43. 37.421] | 24 | B0033 | 21 | 2434 | 02434.csv
discharge | [2009. 6. 21. 6. 44. 49.843] | 24 | B0033 | 22 | 2435 | 02435.csv | 1.61973
charge | [2.009e+03 6.000e+00 2.100e+01 7.000e+00 4.000e+01 1.625e+00] | 24 | B0033 | 23 | 2436 | 02436.csv
discharge | [2009. 6. 21. 10. 41. 15.046] | 24 | B0033 | 24 | 2437 | 02437.csv | 1.604656
impedance | [2009. 6. 21. 11. 40. 22.859] | 24 | B0033 | 25 | 2438 | 02438.csv |  | 0.08831553 | 0.113339
charge | [2009. 6. 21. 12. 12. 7.046] | 24 | B0033 | 26 | 2439 | 02439.csv
impedance | [2009. 6. 21. 15. 17. 21.453] | 24 | B0033 | 27 | 2440 | 02440.csv |  | 0.08860345 | 0.1131995
discharge | [2009. 6. 21. 15. 49. 5.796] | 24 | B0033 | 28 | 2441 | 02441.csv | 1.62557
charge | [2009. 6. 21. 16. 44. 12.312] | 24 | B0033 | 29 | 2442 | 02442.csv
discharge | [2009. 6. 21. 19. 45. 24.468] | 24 | B0033 | 30 | 2443 | 02443.csv | 1.590097
charge | [2009. 6. 21. 20. 40. 28.906] | 24 | B0033 | 31 | 2444 | 02444.csv
discharge | [2009. 6. 21. 23. 41. 43.609] | 24 | B0033 | 32 | 2445 | 02445.csv | 1.57394
charge | [2009. 6. 22. 0. 36. 42.578] | 24 | B0033 | 33 | 2446 | 02446.csv
discharge | [2009. 6. 22. 3. 37. 57.218] | 24 | B0033 | 34 | 2447 | 02447.csv | 1.57113
charge | [2009. 6. 22. 4. 32. 51.75] | 24 | B0033 | 35 | 2448 | 02448.csv
discharge | [2009. 6. 22. 7. 34. 6.234] | 24 | B0033 | 36 | 2449 | 02449.csv | 1.589771
impedance | [2009. 6. 22. 8. 33. 4.921] | 24 | B0033 | 37 | 2450 | 02450.csv |  | 0.07728829 | 0.1002666
charge | [2009. 6. 22. 9. 4. 49.718] | 24 | B0033 | 38 | 2451 | 02451.csv
impedance | [2009. 6. 22. 12. 10. 3.484] | 24 | B0033 | 39 | 2452 | 02452.csv |  | 0.07813801 | 0.09921614
discharge | [2009. 6. 22. 12. 41. 48.359] | 24 | B0033 | 40 | 2453 | 02453.csv | 1.625738
charge | [2009. 6. 22. 13. 36. 56.609] | 24 | B0033 | 41 | 2454 | 02454.csv
discharge | [2009. 6. 22. 16. 38. 13.281] | 24 | B0033 | 42 | 2455 | 02455.csv | 1.652351
charge | [2009. 6. 22. 17. 33. 30.843] | 24 | B0033 | 43 | 2456 | 02456.csv
discharge | [2009. 6. 22. 20. 34. 46.062] | 24 | B0033 | 44 | 2457 | 02457.csv | 1.614382
charge | [2009. 6. 22. 21. 29. 47.796] | 24 | B0033 | 45 | 2458 | 02458.csv
discharge | [2009. 6. 23. 0. 31. 3.375] | 24 | B0033 | 46 | 2459 | 02459.csv | 1.586975
charge | [2.0090e+03 6.0000e+00 2.3000e+01 1.0000e+00 2.5000e+01 5.0515e+01] | 24 | B0033 | 47 | 2460 | 02460.csv
discharge | [2009. 6. 23. 4. 27. 4.484] | 24 | B0033 | 48 | 2461 | 02461.csv | 1.581836
impedance | [2009. 6. 23. 5. 25. 42.796] | 24 | B0033 | 49 | 2462 | 02462.csv |  | 0.07591817 | 0.1002363
charge | [2009. 6. 23. 5. 57. 28.093] | 24 | B0033 | 50 | 2463 | 02463.csv
impedance | [2.0090e+03 6.0000e+00 2.3000e+01 9.0000e+00 2.0000e+00 1.7546e+01] | 24 | B0033 | 51 | 2464 | 02464.csv |  | 0.07674715 | 0.09869402
discharge | [2009. 6. 26. 15. 29. 34.968] | 24 | B0033 | 52 | 2465 | 02465.csv | 1.691977
impedance | [2009. 6. 26. 16. 28. 44.296] | 24 | B0033 | 53 | 2466 | 02466.csv |  | 0.07909409 | 0.0982556
charge | [2009. 6. 26. 17. 0. 29.625] | 24 | B0033 | 54 | 2467 | 02467.csv
impedance | [2009. 6. 26. 20. 0. 38.765] | 24 | B0033 | 55 | 2468 | 02468.csv |  | 0.07795384 | 0.09816001
discharge | [2009. 6. 26. 20. 32. 24.265] | 24 | B0033 | 56 | 2469 | 02469.csv | 1.687948
charge | [2.009e+03 6.000e+00 2.600e+01 2.100e+01 2.800e+01 1.531e+00] | 24 | B0033 | 57 | 2470 | 02470.csv
discharge | [2009. 6. 27. 0. 28. 29.453] | 24 | B0033 | 58 | 2471 | 02471.csv | 1.658622
charge | [2.0090e+03 6.0000e+00 2.7000e+01 1.0000e+00 2.3000e+01 5.9218e+01] | 24 | B0033 | 59 | 2472 | 02472.csv
discharge | [2009. 6. 27. 4. 25. 16.218] | 24 | B0033 | 60 | 2473 | 02473.csv | 1.642018
charge | [2009. 6. 27. 5. 20. 35.984] | 24 | B0033 | 61 | 2474 | 02474.csv
discharge | [2009. 6. 27. 8. 21. 51.234] | 24 | B0033 | 62 | 2475 | 02475.csv | 1.638181
charge | [2009. 6. 27. 9. 17. 4.25] | 24 | B0033 | 63 | 2476 | 02476.csv
discharge | [2009. 6. 27. 12. 18. 20.5] | 24 | B0033 | 64 | 2477 | 02477.csv | 1.642289
impedance | [2009. 6. 27. 13. 17. 23.515] | 24 | B0033 | 65 | 2478 | 02478.csv |  | 0.07590769 | 0.09850373
charge | [2009. 6. 27. 13. 49. 9.515] | 24 | B0033 | 66 | 2479 | 02479.csv
impedance | [2009. 6. 27. 16. 54. 26.703] | 24 | B0033 | 67 | 2480 | 02480.csv |  | 0.07787221 | 0.0972565
discharge | [2009. 6. 27. 17. 26. 12.718] | 24 | B0033 | 68 | 2481 | 02481.csv | 1.651271
charge | [2009. 6. 27. 18. 21. 18.234] | 24 | B0033 | 69 | 2482 | 02482.csv
discharge | [2009. 6. 27. 21. 22. 21.781] | 24 | B0033 | 70 | 2483 | 02483.csv | 1.632656
charge | [2009. 6. 27. 22. 17. 17.406] | 24 | B0033 | 71 | 2484 | 02484.csv
discharge | [2.0090e+03 6.0000e+00 2.8000e+01 1.0000e+00 1.8000e+01 3.4656e+01] | 24 | B0033 | 72 | 2485 | 02485.csv | 1.626089
charge | [2.0090e+03 6.0000e+00 2.8000e+01 2.0000e+00 1.3000e+01 3.0812e+01] | 24 | B0033 | 73 | 2486 | 02486.csv
discharge | [2009. 6. 28. 5. 14. 48.25] | 24 | B0033 | 74 | 2487 | 02487.csv | 1.607929
charge | [2009. 6. 28. 6. 9. 35.093] | 24 | B0033 | 75 | 2488 | 02488.csv
discharge | [2009. 6. 28. 9. 10. 46.125] | 24 | B0033 | 76 | 2489 | 02489.csv | 1.612536
impedance | [2009. 6. 28. 10. 9. 20.734] | 24 | B0033 | 77 | 2490 | 02490.csv |  | 0.07532216 | 0.09899695
charge | [2009. 6. 28. 10. 41. 7.187] | 24 | B0033 | 78 | 2491 | 02491.csv
impedance | [2009. 6. 28. 13. 46. 26.406] | 24 | B0033 | 79 | 2492 | 02492.csv |  | 0.07613016 | 0.0981604
discharge | [2009. 6. 28. 14. 18. 12.906] | 24 | B0033 | 80 | 2493 | 02493.csv | 1.621838
charge | [2009. 6. 28. 15. 12. 50.796] | 24 | B0033 | 81 | 2494 | 02494.csv
discharge | [2009. 6. 28. 18. 13. 23.984] | 24 | B0033 | 82 | 2495 | 02495.csv | 1.614544
charge | [2.009e+03 6.000e+00 2.800e+01 1.900e+01 8.000e+00 6.710e-01] | 24 | B0033 | 83 | 2496 | 02496.csv
discharge | [2009. 6. 28. 22. 7. 58.453] | 24 | B0033 | 84 | 2497 | 02497.csv | 1.595396
charge | [2.0090e+03 6.0000e+00 2.8000e+01 2.3000e+01 2.0000e+00 2.7281e+01] | 24 | B0033 | 85 | 2498 | 02498.csv
discharge | [2.009e+03 6.000e+00 2.900e+01 2.000e+00 3.000e+00 4.614e+01] | 24 | B0033 | 86 | 2499 | 02499.csv | 1.587724
charge | [2.0090e+03 6.0000e+00 2.9000e+01 2.0000e+00 5.8000e+01 1.3109e+01] | 24 | B0033 | 87 | 2500 | 02500.csv
discharge | [2009. 6. 29. 5. 59. 12.218] | 24 | B0033 | 88 | 2501 | 02501.csv | 1.581184
impedance | [2009. 6. 29. 6. 57. 31.187] | 24 | B0033 | 89 | 2502 | 02502.csv |  | 0.07470711 | 0.09813114
charge | [2009. 6. 29. 7. 29. 18.39] | 24 | B0033 | 90 | 2503 | 02503.csv
impedance | [2009. 6. 29. 10. 34. 40.796] | 24 | B0033 | 91 | 2504 | 02504.csv |  | 0.07706539 | 0.09748353
discharge | [2009. 6. 29. 11. 6. 27.906] | 24 | B0033 | 92 | 2505 | 02505.csv | 1.612842
charge | [2.009e+03 6.000e+00 2.900e+01 1.200e+01 1.000e+00 7.828e+00] | 24 | B0033 | 93 | 2506 | 02506.csv
discharge | [2009. 6. 29. 14. 59. 50.625] | 24 | B0033 | 94 | 2507 | 02507.csv | 1.619986
charge | [2009. 6. 29. 15. 54. 32.859] | 24 | B0033 | 95 | 2508 | 02508.csv
discharge | [2009. 6. 29. 18. 50. 48.062] | 24 | B0033 | 96 | 2509 | 02509.csv | 1.609938
charge | [2009. 6. 29. 19. 45. 14.39] | 24 | B0033 | 97 | 2510 | 02510.csv
discharge | [2009. 6. 29. 22. 44. 42.875] | 24 | B0033 | 98 | 2511 | 02511.csv | 1.577098
charge | [2009. 6. 29. 23. 38. 55.953] | 24 | B0033 | 99 | 2512 | 02512.csv
discharge | [2.0090e+03 6.0000e+00 3.0000e+01 2.0000e+00 3.6000e+01 3.9734e+01] | 24 | B0033 | 100 | 2513 | 02513.csv | 1.57086
impedance | [2009. 6. 30. 3. 34. 42.89] | 24 | B0033 | 101 | 2514 | 02514.csv |  | 0.07463064 | 0.09863002
charge | [2009. 6. 30. 4. 6. 30.343] | 24 | B0033 | 102 | 2515 | 02515.csv
impedance | [2009. 6. 30. 7. 11. 10.921] | 24 | B0033 | 103 | 2516 | 02516.csv |  | 0.0751834 | 0.09809216
discharge | [2.0090e+03 7.0000e+00 1.0000e+00 1.1000e+01 1.5000e+01 2.3875e+01] | 24 | B0033 | 104 | 2517 | 02517.csv | 1.626158
impedance | [2.0090e+03 7.0000e+00 1.0000e+00 1.2000e+01 1.3000e+01 4.6546e+01] | 24 | B0033 | 105 | 2518 | 02518.csv |  | 0.07654402 | 0.09679302
charge | [2.0090e+03 7.0000e+00 1.0000e+00 1.2000e+01 4.5000e+01 3.4265e+01] | 24 | B0033 | 106 | 2519 | 02519.csv
impedance | [2.009e+03 7.000e+00 1.000e+00 1.500e+01 4.600e+01 3.075e+01] | 24 | B0033 | 107 | 2520 | 02520.csv |  | 0.07813559 | 0.09666841
discharge | [2.0090e+03 7.0000e+00 1.0000e+00 1.6000e+01 1.8000e+01 1.8546e+01] | 24 | B0033 | 108 | 2521 | 02521.csv | 1.634813
charge | [2.009e+03 7.000e+00 1.000e+00 1.700e+01 1.300e+01 7.140e+00] | 24 | B0033 | 109 | 2522 | 02522.csv
discharge | [2.009e+03 7.000e+00 1.000e+00 2.000e+01 1.000e+01 2.437e+00] | 24 | B0033 | 110 | 2523 | 02523.csv | 1.611705
charge | [2.0090e+03 7.0000e+00 1.0000e+00 2.1000e+01 4.0000e+00 4.6796e+01] | 24 | B0033 | 111 | 2524 | 02524.csv
discharge | [2009. 7. 14. 16. 14. 47.937] | 24 | B0033 | 112 | 2525 | 02525.csv | 1.88514
impedance | [2009. 7. 14. 17. 20. 12.578] | 24 | B0033 | 113 | 2526 | 02526.csv |  | 0.08015422 | 0.09981592
charge | [2.009e+03 7.000e+00 1.400e+01 1.700e+01 5.200e+01 5.310e-01] | 24 | B0033 | 114 | 2527 | 02527.csv
impedance | [2009. 7. 14. 20. 52. 2.39] | 24 | B0033 | 115 | 2528 | 02528.csv |  | 0.07755371 | 0.09781817
discharge | [2009. 7. 14. 21. 23. 50.218] | 24 | B0033 | 116 | 2529 | 02529.csv | 1.658496
charge | [2009. 7. 14. 22. 18. 36.765] | 24 | B0033 | 117 | 2530 | 02530.csv
discharge | [2.0090e+03 7.0000e+00 1.5000e+01 1.0000e+00 1.6000e+01 1.5015e+01] | 24 | B0033 | 118 | 2531 | 02531.csv | 1.624189
charge | [2.0090e+03 7.0000e+00 1.5000e+01 2.0000e+00 1.0000e+01 4.7203e+01] | 24 | B0033 | 119 | 2532 | 02532.csv
discharge | [2009. 7. 15. 5. 9. 4.546] | 24 | B0033 | 120 | 2533 | 02533.csv | 1.604172
charge | [2009. 7. 15. 6. 3. 37.218] | 24 | B0033 | 121 | 2534 | 02534.csv
discharge | [2009. 7. 15. 9. 4. 59.109] | 24 | B0033 | 122 | 2535 | 02535.csv | 1.608002
charge | [2009. 7. 15. 9. 59. 39.609] | 24 | B0033 | 123 | 2536 | 02536.csv
discharge | [2009. 7. 15. 12. 57. 49.296] | 24 | B0033 | 124 | 2537 | 02537.csv | 1.625675
impedance | [2009. 7. 15. 13. 56. 28.453] | 24 | B0033 | 125 | 2538 | 02538.csv |  | 0.07873354 | 0.09937176
charge | [2009. 7. 15. 14. 28. 16.687] | 24 | B0033 | 126 | 2539 | 02539.csv
impedance | [2009. 7. 15. 17. 29. 6.468] | 24 | B0033 | 127 | 2540 | 02540.csv |  | 0.07879847 | 0.09851406
discharge | [2009. 7. 15. 18. 0. 54.64] | 24 | B0033 | 128 | 2541 | 02541.csv | 1.617633
charge | [2009. 7. 15. 18. 55. 33.765] | 24 | B0033 | 129 | 2542 | 02542.csv
discharge | [2009. 7. 15. 21. 52. 48.093] | 24 | B0033 | 130 | 2543 | 02543.csv | 1.597319
charge | [2009. 7. 15. 22. 47. 13.64] | 24 | B0033 | 131 | 2544 | 02544.csv
discharge | [2.009e+03 7.000e+00 1.600e+01 1.000e+00 4.400e+01 5.839e+01] | 24 | B0033 | 132 | 2545 | 02545.csv | 1.587585
charge | [2.0090e+03 7.0000e+00 1.6000e+01 2.0000e+00 3.9000e+01 1.9406e+01] | 24 | B0033 | 133 | 2546 | 02546.csv
discharge | [2009. 7. 16. 5. 37. 32.718] | 24 | B0033 | 134 | 2547 | 02547.csv | 1.580253
charge | [2009. 7. 16. 6. 31. 53.453] | 24 | B0033 | 135 | 2548 | 02548.csv
discharge | [2009. 7. 16. 9. 29. 18.125] | 24 | B0033 | 136 | 2549 | 02549.csv | 1.583037
impedance | [2009. 7. 16. 10. 27. 32.703] | 24 | B0033 | 137 | 2550 | 02550.csv |  | 0.0785639 | 0.100886
charge | [2009. 7. 16. 10. 59. 21.234] | 24 | B0033 | 138 | 2551 | 02551.csv
impedance | [2009. 7. 16. 14. 4. 11.781] | 24 | B0033 | 139 | 2552 | 02552.csv |  | 0.08011359 | 0.1009819
discharge | [2.009e+03 7.000e+00 1.600e+01 1.400e+01 3.600e+01 4.530e-01] | 24 | B0033 | 140 | 2553 | 02553.csv | 1.602714
charge | [2009 7 16 15 30 28] | 24 | B0033 | 141 | 2554 | 02554.csv
discharge | [2009. 7. 16. 18. 26. 9.14] | 24 | B0033 | 142 | 2555 | 02555.csv | 1.593071
charge | [2009. 7. 16. 19. 20. 31.781] | 24 | B0033 | 143 | 2556 | 02556.csv
discharge | [2009. 7. 16. 22. 18. 31.578] | 24 | B0033 | 144 | 2557 | 02557.csv | 1.544889
charge | [2009. 7. 16. 23. 12. 40.484] | 24 | B0033 | 145 | 2558 | 02558.csv
discharge | [2.0090e+03 7.0000e+00 1.7000e+01 2.0000e+00 1.0000e+01 3.8265e+01] | 24 | B0033 | 146 | 2559 | 02559.csv | 1.535219
charge | [2009. 7. 17. 3. 4. 30.531] | 24 | B0033 | 147 | 2560 | 02560.csv
discharge | [2.0090e+03 7.0000e+00 1.7000e+01 6.0000e+00 2.0000e+00 3.1671e+01] | 24 | B0033 | 148 | 2561 | 02561.csv | 1.525268
impedance | [2009. 7. 17. 7. 0. 20.593] | 24 | B0033 | 149 | 2562 | 02562.csv |  | 0.07894729 | 0.1026785
charge | [2009. 7. 17. 7. 32. 9.64] | 24 | B0033 | 150 | 2563 | 02563.csv
impedance | [2.009e+03 7.000e+00 1.700e+01 1.000e+01 3.700e+01 1.515e+00] | 24 | B0033 | 151 | 2564 | 02564.csv |  | 0.08021572 | 0.1024877
discharge | [2009. 7. 17. 11. 8. 50.734] | 24 | B0033 | 152 | 2565 | 02565.csv | 1.555949
charge | [2.0090e+03 7.0000e+00 1.7000e+01 1.2000e+01 2.0000e+00 5.9515e+01] | 24 | B0033 | 153 | 2566 | 02566.csv
discharge | [2.009e+03 7.000e+00 1.700e+01 1.500e+01 0.000e+00 1.400e-01] | 24 | B0033 | 154 | 2567 | 02567.csv | 1.564803
charge | [2009. 7. 17. 15. 54. 10.468] | 24 | B0033 | 155 | 2568 | 02568.csv
discharge | [2009. 7. 17. 18. 49. 14.75] | 24 | B0033 | 156 | 2569 | 02569.csv | 1.551862
charge | [2009. 7. 17. 19. 43. 16.218] | 24 | B0033 | 157 | 2570 | 02570.csv
discharge | [2009. 7. 17. 22. 40. 36.953] | 24 | B0033 | 158 | 2571 | 02571.csv | 1.514455
charge | [2009. 7. 17. 23. 34. 22.421] | 24 | B0033 | 159 | 2572 | 02572.csv
discharge | [2.0090e+03 7.0000e+00 1.8000e+01 2.0000e+00 3.2000e+01 1.9203e+01] | 24 | B0033 | 160 | 2573 | 02573.csv | 1.505194
impedance | [2.009e+03 7.000e+00 1.800e+01 3.000e+00 3.000e+01 5.460e-01] | 24 | B0033 | 161 | 2574 | 02574.csv |  | 0.07967229 | 0.1043689
charge | [2.0090e+03 7.0000e+00 1.8000e+01 4.0000e+00 1.0000e+00 4.9984e+01] | 24 | B0033 | 162 | 2575 | 02575.csv
impedance | [2009. 7. 18. 7. 6. 20.39] | 24 | B0033 | 163 | 2576 | 02576.csv |  | 0.07889643 | 0.1057736
discharge | [2009. 7. 23. 10. 25. 18.89] | 24 | B0033 | 164 | 2577 | 02577.csv | 1.605824
impedance | [2009. 7. 23. 11. 23. 32.343] | 24 | B0033 | 165 | 2578 | 02578.csv |  | 0.08095228 | 0.1042337
charge | [2009. 7. 23. 11. 55. 21.953] | 24 | B0033 | 166 | 2579 | 02579.csv
impedance | [2009 7 23 14 57 2] | 24 | B0033 | 167 | 2580 | 02580.csv |  | 0.08244082 | 0.1031702
discharge | [2009. 7. 23. 15. 28. 51.734] | 24 | B0033 | 168 | 2581 | 02581.csv | 1.624901
charge | [2009. 7. 23. 16. 23. 40.343] | 24 | B0033 | 169 | 2582 | 02582.csv
discharge | [2009. 7. 23. 19. 19. 21.39] | 24 | B0033 | 170 | 2583 | 02583.csv | 1.589785
charge | [2009. 7. 23. 20. 13. 45.296] | 24 | B0033 | 171 | 2584 | 02584.csv
discharge | [2009. 7. 23. 23. 11. 10.812] | 24 | B0033 | 172 | 2585 | 02585.csv | 1.555239
charge | [2009. 7. 24. 0. 5. 23.906] | 24 | B0033 | 173 | 2586 | 02586.csv
discharge | [2.0090e+03 7.0000e+00 2.4000e+01 3.0000e+00 2.0000e+00 5.1234e+01] | 24 | B0033 | 174 | 2587 | 02587.csv | 1.539756
charge | [2009. 7. 24. 3. 56. 50.546] | 24 | B0033 | 175 | 2588 | 02588.csv
discharge | [2009. 7. 24. 6. 55. 12.218] | 24 | B0033 | 176 | 2589 | 02589.csv | 1.529317
impedance | [2009. 7. 24. 7. 53. 5.75] | 24 | B0033 | 177 | 2590 | 02590.csv |  | 0.08251365 | 0.1085399
charge | [2009. 7. 24. 8. 24. 55.609] | 24 | B0033 | 178 | 2591 | 02591.csv
impedance | [2009. 7. 24. 11. 29. 17.812] | 24 | B0033 | 179 | 2592 | 02592.csv |  | 0.08390731 | 0.1081903
discharge | [2.009e+03 7.000e+00 2.400e+01 1.200e+01 1.000e+00 7.843e+00] | 24 | B0033 | 180 | 2593 | 02593.csv | 1.547681
charge | [2009. 7. 24. 12. 55. 11.375] | 24 | B0033 | 181 | 2594 | 02594.csv
discharge | [2009. 7. 24. 15. 46. 9.421] | 24 | B0033 | 182 | 2595 | 02595.csv | 1.565992
charge | [2009. 7. 24. 16. 40. 21.187] | 24 | B0033 | 183 | 2596 | 02596.csv
discharge | [2009. 7. 24. 19. 35. 49.25] | 24 | B0033 | 184 | 2597 | 02597.csv | 1.541625
charge | [2009. 7. 24. 20. 29. 43.093] | 24 | B0033 | 185 | 2598 | 02598.csv
discharge | [2009. 7. 24. 23. 28. 2.156] | 24 | B0033 | 186 | 2599 | 02599.csv | 1.517591
charge | [2009. 7. 25. 0. 21. 50.109] | 24 | B0033 | 187 | 2600 | 02600.csv
discharge | [2009. 7. 25. 3. 20. 5.39] | 24 | B0033 | 188 | 2601 | 02601.csv | 1.50752
impedance | [2009. 7. 25. 4. 17. 36.359] | 24 | B0033 | 189 | 2602 | 02602.csv |  | 0.08620569 | 0.1114331
charge | [2009. 7. 25. 4. 49. 26.625] | 24 | B0033 | 190 | 2603 | 02603.csv
impedance | [2009. 7. 25. 7. 54. 52.171] | 24 | B0033 | 191 | 2604 | 02604.csv |  | 0.08655523 | 0.1119935
discharge | [2009. 7. 25. 8. 26. 42.515] | 24 | B0033 | 192 | 2605 | 02605.csv | 1.495493
charge | [2009. 7. 25. 9. 20. 20.984] | 24 | B0033 | 193 | 2606 | 02606.csv
discharge | [2009. 7. 25. 12. 19. 43.718] | 24 | B0033 | 194 | 2607 | 02607.csv | 1.499762
charge | [2009. 7. 25. 13. 13. 17.203] | 24 | B0033 | 195 | 2608 | 02608.csv
discharge | [2009. 7. 25. 16. 13. 2.187] | 24 | B0033 | 196 | 2609 | 02609.csv | 1.490697
charge | [2009. 7. 25. 17. 6. 32.296] | 24 | B0033 | 197 | 2610 | 02610.csv
discharge | [2009. 7. 25. 20. 6. 55.421] | 24 | B0033 | 198 | 2611 | 02611.csv | 1.4801
charge | [2009. 7. 25. 21. 0. 19.875] | 24 | B0033 | 199 | 2612 | 02612.csv
discharge | [2.009e+03 7.000e+00 2.600e+01 0.000e+00 1.000e+00 9.546e+00] | 24 | B0033 | 200 | 2613 | 02613.csv | 1.467609
impedance | [2009. 7. 26. 0. 58. 24.625] | 24 | B0033 | 201 | 2614 | 02614.csv |  | 0.084011 | 0.1118571
charge | [2.0090e+03 7.0000e+00 2.6000e+01 1.0000e+00 3.0000e+01 1.5437e+01] | 24 | B0033 | 202 | 2615 | 02615.csv
impedance | [2009. 7. 26. 4. 35. 20.656] | 24 | B0033 | 203 | 2616 | 02616.csv |  | 0.08640693 | 0.112845
discharge | [2009. 7. 26. 5. 7. 11.546] | 24 | B0033 | 204 | 2617 | 02617.csv | 1.472982
charge | [2009. 7. 26. 6. 0. 25.062] | 24 | B0033 | 205 | 2618 | 02618.csv
discharge | [2.009e+03 7.000e+00 2.600e+01 9.000e+00 1.000e+00 3.514e+01] | 24 | B0033 | 206 | 2619 | 02619.csv | 1.474287
charge | [2009. 7. 26. 9. 54. 53.843] | 24 | B0033 | 207 | 2620 | 02620.csv
discharge | [2009. 7. 26. 12. 55. 45.109] | 24 | B0033 | 208 | 2621 | 02621.csv | 1.463516
charge | [2009. 7. 26. 13. 48. 59.14] | 24 | B0033 | 209 | 2622 | 02622.csv
discharge | [2009. 7. 26. 16. 49. 47.359] | 24 | B0033 | 210 | 2623 | 02623.csv | 1.45271
charge | [2009. 7. 26. 17. 42. 54.921] | 24 | B0033 | 211 | 2624 | 02624.csv
discharge | [2009. 7. 26. 20. 43. 48.921] | 24 | B0033 | 212 | 2625 | 02625.csv | 1.45573
impedance | [2009. 7. 26. 21. 40. 50.046] | 24 | B0033 | 213 | 2626 | 02626.csv |  | 0.08804071 | 0.1150995
charge | [2009. 7. 26. 22. 12. 41.312] | 24 | B0033 | 214 | 2627 | 02627.csv
impedance | [2.0090e+03 7.0000e+00 2.7000e+01 1.0000e+00 1.8000e+01 1.2828e+01] | 24 | B0033 | 215 | 2628 | 02628.csv |  | 0.08870507 | 0.1160156
discharge | [2.009e+03 7.000e+00 2.700e+01 1.000e+00 5.000e+01 3.890e+00] | 24 | B0033 | 216 | 2629 | 02629.csv | 1.45974
charge | [2.009e+03 7.000e+00 2.700e+01 2.000e+00 4.300e+01 1.275e+01] | 24 | B0033 | 217 | 2630 | 02630.csv
discharge | [2009. 7. 27. 5. 43. 49.015] | 24 | B0033 | 218 | 2631 | 02631.csv | 1.448712
charge | [2009. 7. 27. 6. 36. 51.968] | 24 | B0033 | 219 | 2632 | 02632.csv
discharge | [2009. 7. 27. 9. 37. 15.14] | 24 | B0033 | 220 | 2633 | 02633.csv | 1.466676
charge | [2009. 7. 27. 10. 30. 25.593] | 24 | B0033 | 221 | 2634 | 02634.csv
discharge | [2009. 7. 27. 13. 29. 48.031] | 24 | B0033 | 222 | 2635 | 02635.csv | 1.46895
charge | [2009. 7. 27. 14. 23. 4.968] | 24 | B0033 | 223 | 2636 | 02636.csv
discharge | [2009. 7. 27. 17. 21. 22.671] | 24 | B0033 | 224 | 2637 | 02637.csv | 1.471117
impedance | [2009. 7. 27. 18. 18. 44.828] | 24 | B0033 | 225 | 2638 | 02638.csv |  | 0.0871323 | 0.1142457
charge | [2009. 7. 27. 18. 50. 36.25] | 24 | B0033 | 226 | 2639 | 02639.csv
impedance | [2009. 7. 27. 21. 56. 8.671] | 24 | B0033 | 227 | 2640 | 02640.csv |  | 0.08989235 | 0.115291
discharge | [2.009e+03 7.000e+00 2.700e+01 2.200e+01 2.800e+01 1.870e-01] | 24 | B0033 | 228 | 2641 | 02641.csv | 1.447301
charge | [2009. 7. 27. 23. 21. 6.125] | 24 | B0033 | 229 | 2642 | 02642.csv
discharge | [2.0090e+03 7.0000e+00 2.8000e+01 2.0000e+00 2.1000e+01 2.8109e+01] | 24 | B0033 | 230 | 2643 | 02643.csv | 1.420532
charge | [2009. 7. 28. 3. 14. 13.296] | 24 | B0033 | 231 | 2644 | 02644.csv
discharge | [2009. 7. 28. 6. 15. 44.125] | 24 | B0033 | 232 | 2645 | 02645.csv | 1.424147
charge | [2009. 7. 28. 7. 8. 23.984] | 24 | B0033 | 233 | 2646 | 02646.csv
discharge | [2009. 7. 28. 10. 9. 52.296] | 24 | B0033 | 234 | 2647 | 02647.csv | 1.441282
charge | [2.0090e+03 7.0000e+00 2.8000e+01 1.1000e+01 2.0000e+00 5.1093e+01] | 24 | B0033 | 235 | 2648 | 02648.csv
discharge | [2009. 7. 28. 14. 3. 56.171] | 24 | B0033 | 236 | 2649 | 02649.csv | 1.444897
impedance | [2009. 7. 28. 15. 0. 48.421] | 24 | B0033 | 237 | 2650 | 02650.csv |  | 0.08952277 | 0.1138836
charge | [2009. 7. 28. 15. 32. 40.171] | 24 | B0033 | 238 | 2651 | 02651.csv
impedance | [2009. 7. 28. 18. 37. 37.765] | 24 | B0033 | 239 | 2652 | 02652.csv |  | 0.09216311 | 0.1146968
discharge | [2009. 7. 28. 19. 9. 29.828] | 24 | B0033 | 240 | 2653 | 02653.csv | 1.454026
charge | [2.0090e+03 7.0000e+00 2.8000e+01 2.0000e+01 2.0000e+00 2.8625e+01] | 24 | B0033 | 241 | 2654 | 02654.csv
discharge | [2.0090e+03 7.0000e+00 2.8000e+01 2.3000e+01 2.0000e+00 2.6656e+01] | 24 | B0033 | 242 | 2655 | 02655.csv | 1.422603
charge | [2009. 7. 28. 23. 55. 8.765] | 24 | B0033 | 243 | 2656 | 02656.csv
discharge | [2.0090e+03 7.0000e+00 2.9000e+01 2.0000e+00 5.6000e+01 2.4125e+01] | 24 | B0033 | 244 | 2657 | 02657.csv | 1.410197
charge | [2009. 7. 29. 3. 48. 56.265] | 24 | B0033 | 245 | 2658 | 02658.csv
discharge | [2009. 7. 29. 6. 50. 26.906] | 24 | B0033 | 246 | 2659 | 02659.csv | 1.414488
charge | [2009. 7. 29. 7. 42. 54.859] | 24 | B0033 | 247 | 2660 | 02660.csv
discharge | [2009. 7. 29. 10. 44. 27.906] | 24 | B0033 | 248 | 2661 | 02661.csv | 1.43136
impedance | [2009. 7. 29. 11. 41. 13.5] | 24 | B0033 | 249 | 2662 | 02662.csv |  | 0.08712727 | 0.1138286
charge | [2009. 7. 29. 12. 13. 5.843] | 24 | B0033 | 250 | 2663 | 02663.csv
impedance | [2009. 7. 29. 15. 18. 41.39] | 24 | B0033 | 251 | 2664 | 02664.csv |  | 0.09010964 | 0.1147335
discharge | [2009. 7. 29. 15. 50. 33.843] | 24 | B0033 | 252 | 2665 | 02665.csv | 1.451513
charge | [2009. 7. 29. 16. 43. 31.062] | 24 | B0033 | 253 | 2666 | 02666.csv
discharge | [2009. 7. 29. 19. 41. 4.109] | 24 | B0033 | 254 | 2667 | 02667.csv | 1.423038
charge | [2009. 7. 29. 20. 33. 51.328] | 24 | B0033 | 255 | 2668 | 02668.csv
discharge | [2009. 7. 29. 23. 34. 17.859] | 24 | B0033 | 256 | 2669 | 02669.csv | 1.396299
charge | [2009. 7. 30. 0. 26. 46.296] | 24 | B0033 | 257 | 2670 | 02670.csv
discharge | [2009. 7. 30. 3. 28. 18.171] | 24 | B0033 | 258 | 2671 | 02671.csv | 1.397906
charge | [2009. 7. 30. 4. 20. 49.968] | 24 | B0033 | 259 | 2672 | 02672.csv
discharge | [2009. 7. 30. 7. 22. 22.187] | 24 | B0033 | 260 | 2673 | 02673.csv | 1.401135
impedance | [2009. 7. 30. 8. 18. 45.843] | 24 | B0033 | 261 | 2674 | 02674.csv |  | 0.08920178 | 0.1176742
charge | [2009. 7. 30. 8. 50. 38.578] | 24 | B0033 | 262 | 2675 | 02675.csv
impedance | [2009. 7. 30. 11. 56. 13.156] | 24 | B0033 | 263 | 2676 | 02676.csv |  | 0.09243609 | 0.1163704
discharge | [2009. 7. 30. 12. 28. 5.953] | 24 | B0033 | 264 | 2677 | 02677.csv | 1.436783
charge | [2009. 7. 30. 13. 20. 56.406] | 24 | B0033 | 265 | 2678 | 02678.csv
discharge | [2009. 7. 30. 16. 19. 5.437] | 24 | B0033 | 266 | 2679 | 02679.csv | 1.437001
charge | [2009. 7. 30. 17. 11. 57.546] | 24 | B0033 | 267 | 2680 | 02680.csv
discharge | [2009. 7. 30. 20. 9. 43.296] | 24 | B0033 | 268 | 2681 | 02681.csv | 1.410356
charge | [2.0090e+03 7.0000e+00 3.0000e+01 2.1000e+01 2.0000e+00 1.4578e+01] | 24 | B0033 | 269 | 2682 | 02682.csv
discharge | [2009. 7. 31. 0. 3. 7.406] | 24 | B0033 | 270 | 2683 | 02683.csv | 1.382633
charge | [2009. 7. 31. 0. 55. 17.093] | 24 | B0033 | 271 | 2684 | 02684.csv
discharge | [2009. 7. 31. 3. 56. 28.39] | 24 | B0033 | 272 | 2685 | 02685.csv | 1.36994
impedance | [2009. 7. 31. 4. 52. 29.859] | 24 | B0033 | 273 | 2686 | 02686.csv |  | 0.09080461 | 0.1207651
charge | [2009. 7. 31. 5. 24. 22.937] | 24 | B0033 | 274 | 2687 | 02687.csv
impedance | [2009. 7. 31. 8. 29. 58.609] | 24 | B0033 | 275 | 2688 | 02688.csv |  | 0.09204752 | 0.1203998
discharge | [2.0090e+03 7.0000e+00 3.1000e+01 9.0000e+00 1.0000e+00 5.1906e+01] | 24 | B0033 | 276 | 2689 | 02689.csv | 1.378613
charge | [2009. 7. 31. 9. 54. 14.234] | 24 | B0033 | 277 | 2690 | 02690.csv
discharge | [2.009e+03 7.000e+00 3.100e+01 1.500e+01 4.200e+01 5.620e-01] | 24 | B0033 | 278 | 2691 | 02691.csv | 1.803596
impedance | [2.0090e+03 7.0000e+00 3.1000e+01 1.7000e+01 1.0000e+00 2.6375e+01] | 24 | B0033 | 279 | 2692 | 02692.csv |  | 0.08504343 | 0.1108812
charge | [2009. 7. 31. 17. 33. 22.078] | 24 | B0033 | 280 | 2693 | 02693.csv
impedance | [2009. 7. 31. 20. 31. 9.109] | 24 | B0033 | 281 | 2694 | 02694.csv |  | 0.08639164 | 0.1112124
discharge | [2009. 7. 31. 21. 3. 2.062] | 24 | B0033 | 282 | 2695 | 02695.csv | 1.423442
charge | [2009. 7. 31. 21. 55. 46.796] | 24 | B0033 | 283 | 2696 | 02696.csv
discharge | [2.0090e+03 8.0000e+00 1.0000e+00 0.0000e+00 5.4000e+01 4.0031e+01] | 24 | B0033 | 284 | 2697 | 02697.csv | 1.3946
charge | [2.009e+03 8.000e+00 1.000e+00 1.000e+00 4.700e+01 4.312e+00] | 24 | B0033 | 285 | 2698 | 02698.csv
discharge | [2.0090e+03 8.0000e+00 1.0000e+00 4.0000e+00 4.6000e+01 4.8453e+01] | 24 | B0033 | 286 | 2699 | 02699.csv | 1.396161
charge | [2.009e+03 8.000e+00 1.000e+00 5.000e+00 3.900e+01 3.120e-01] | 24 | B0033 | 287 | 2700 | 02700.csv
discharge | [2.0090e+03 8.0000e+00 1.0000e+00 8.0000e+00 4.0000e+01 3.9031e+01] | 24 | B0033 | 288 | 2701 | 02701.csv | 1.384969
charge | [2.0090e+03 8.0000e+00 1.0000e+00 9.0000e+00 3.2000e+01 4.5984e+01] | 24 | B0033 | 289 | 2702 | 02702.csv
discharge | [2.0090e+03 8.0000e+00 1.0000e+00 1.2000e+01 3.3000e+01 3.2734e+01] | 24 | B0033 | 290 | 2703 | 02703.csv | 1.371511
impedance | [2.0090e+03 8.0000e+00 1.0000e+00 1.3000e+01 2.9000e+01 3.2109e+01] | 24 | B0033 | 291 | 2704 | 02704.csv |  | 0.09086879 | 0.1188244
charge | [2.0090e+03 8.0000e+00 1.0000e+00 1.4000e+01 1.0000e+00 2.5312e+01] | 24 | B0033 | 292 | 2705 | 02705.csv
impedance | [2.0090e+03 8.0000e+00 1.0000e+00 1.7000e+01 6.0000e+00 5.5484e+01] | 24 | B0033 | 293 | 2706 | 02706.csv |  | 0.0906675 | 0.1189578
discharge | [2.0090e+03 8.0000e+00 1.0000e+00 1.7000e+01 3.8000e+01 4.8781e+01] | 24 | B0033 | 294 | 2707 | 02707.csv | 1.361687
charge | [2.0090e+03 8.0000e+00 1.0000e+00 1.8000e+01 3.0000e+01 4.4968e+01] | 24 | B0033 | 295 | 2708 | 02708.csv
discharge | [2.0090e+03 8.0000e+00 1.0000e+00 2.1000e+01 3.0000e+01 3.3968e+01] | 24 | B0033 | 296 | 2709 | 02709.csv | 1.37963
charge | [2.0090e+03 8.0000e+00 1.0000e+00 2.2000e+01 2.2000e+01 3.4843e+01] | 24 | B0033 | 297 | 2710 | 02710.csv
discharge | [2.0090e+03 8.0000e+00 2.0000e+00 1.0000e+00 2.3000e+01 2.1296e+01] | 24 | B0033 | 298 | 2711 | 02711.csv | 1.364232
charge | [2.009e+03 8.000e+00 2.000e+00 2.000e+00 1.500e+01 9.171e+00] | 24 | B0033 | 299 | 2712 | 02712.csv
discharge | [2.0090e+03 8.0000e+00 2.0000e+00 5.0000e+00 1.6000e+01 4.7781e+01] | 24 | B0033 | 300 | 2713 | 02713.csv | 1.341841
charge | [2.0090e+03 8.0000e+00 2.0000e+00 6.0000e+00 8.0000e+00 4.1656e+01] | 24 | B0033 | 301 | 2714 | 02714.csv
discharge | [2.0090e+03 8.0000e+00 2.0000e+00 9.0000e+00 1.0000e+01 1.5046e+01] | 24 | B0033 | 302 | 2715 | 02715.csv | 1.355222
impedance | [2.009e+03 8.000e+00 2.000e+00 1.000e+01 6.000e+00 4.984e+00] | 24 | B0033 | 303 | 2716 | 02716.csv |  | 0.09070549 | 0.1210142
charge | [2.0090e+03 8.0000e+00 2.0000e+00 1.0000e+01 3.7000e+01 5.8593e+01] | 24 | B0033 | 304 | 2717 | 02717.csv
impedance | [2.0090e+03 8.0000e+00 2.0000e+00 1.3000e+01 4.3000e+01 3.3359e+01] | 24 | B0033 | 305 | 2718 | 02718.csv |  | 0.09095578 | 0.1209364
discharge | [2.0090e+03 8.0000e+00 2.0000e+00 1.4000e+01 1.5000e+01 2.7171e+01] | 24 | B0033 | 306 | 2719 | 02719.csv | 1.340386
charge | [2.0090e+03 8.0000e+00 2.0000e+00 1.5000e+01 7.0000e+00 1.8093e+01] | 24 | B0033 | 307 | 2720 | 02720.csv
discharge | [2.0090e+03 8.0000e+00 2.0000e+00 1.8000e+01 8.0000e+00 5.4375e+01] | 24 | B0033 | 308 | 2721 | 02721.csv | 1.359408
charge | [2.0090e+03 8.0000e+00 2.0000e+00 1.9000e+01 0.0000e+00 3.9468e+01] | 24 | B0033 | 309 | 2722 | 02722.csv
discharge | [2.0090e+03 8.0000e+00 2.0000e+00 2.2000e+01 2.0000e+00 1.0046e+01] | 24 | B0033 | 310 | 2723 | 02723.csv | 1.34571
charge | [2.0090e+03 8.0000e+00 2.0000e+00 2.2000e+01 5.3000e+01 4.3218e+01] | 24 | B0033 | 311 | 2724 | 02724.csv
discharge | [2.0090e+03 8.0000e+00 3.0000e+00 1.0000e+00 5.5000e+01 2.2875e+01] | 24 | B0033 | 312 | 2725 | 02725.csv | 1.347761
charge | [2.009e+03 8.000e+00 3.000e+00 2.000e+00 4.700e+01 5.150e-01] | 24 | B0033 | 313 | 2726 | 02726.csv
discharge | [2009. 8. 3. 5. 48. 39.625] | 24 | B0033 | 314 | 2727 | 02727.csv | 1.335482
impedance | [2009. 8. 3. 6. 44. 10.109] | 24 | B0033 | 315 | 2728 | 02728.csv |  | 0.09328525 | 0.1245008
charge | [2009. 8. 3. 7. 16. 4.218] | 24 | B0033 | 316 | 2729 | 02729.csv
impedance | [2009. 8. 3. 10. 21. 40.546] | 24 | B0033 | 317 | 2730 | 02730.csv |  | 0.09535677 | 0.1219867
discharge | [2009. 8. 3. 10. 53. 34.968] | 24 | B0033 | 318 | 2731 | 02731.csv | 1.353155
charge | [2009. 8. 3. 11. 45. 39.265] | 24 | B0033 | 319 | 2732 | 02732.csv
discharge | [2009. 8. 3. 14. 44. 14.312] | 24 | B0033 | 320 | 2733 | 02733.csv | 1.370968
charge | [2009. 8. 3. 15. 36. 25.093] | 24 | B0033 | 321 | 2734 | 02734.csv
discharge | [2009. 8. 3. 18. 38. 5.89] | 24 | B0033 | 322 | 2735 | 02735.csv | 1.357427
charge | [2009. 8. 3. 19. 30. 6.687] | 24 | B0033 | 323 | 2736 | 02736.csv
discharge | [2009. 8. 3. 22. 31. 42.515] | 24 | B0033 | 324 | 2737 | 02737.csv | 1.344368
charge | [2009. 8. 3. 23. 23. 20.781] | 24 | B0033 | 325 | 2738 | 02738.csv
discharge | [2.0090e+03 8.0000e+00 4.0000e+00 2.0000e+00 2.4000e+01 5.5453e+01] | 24 | B0033 | 326 | 2739 | 02739.csv | 1.330058
impedance | [2009. 8. 4. 3. 20. 22.453] | 24 | B0033 | 327 | 2740 | 02740.csv |  | 0.1102751 | 0.1426756
charge | [2009. 8. 4. 3. 52. 16.765] | 24 | B0033 | 328 | 2741 | 02741.csv
impedance | [2009. 8. 4. 6. 57. 51.5] | 24 | B0033 | 329 | 2742 | 02742.csv |  | 0.1119074 | 0.1409796
discharge | [2009. 8. 5. 10. 47. 54.89] | 24 | B0033 | 330 | 2743 | 02743.csv | 1.403364
impedance | [2009. 8. 5. 11. 44. 11.359] | 24 | B0033 | 331 | 2744 | 02744.csv |  | 0.08874311 | 0.1140281
charge | [2009. 8. 5. 12. 16. 5.781] | 24 | B0033 | 332 | 2745 | 02745.csv
impedance | [2009. 8. 5. 15. 21. 17.89] | 24 | B0033 | 333 | 2746 | 02746.csv |  | 0.08849633 | 0.114981
discharge | [2009. 8. 5. 15. 53. 12.468] | 24 | B0033 | 334 | 2747 | 02747.csv | 1.386557
charge | [2009. 8. 5. 16. 45. 40.718] | 24 | B0033 | 335 | 2748 | 02748.csv
discharge | [2009. 8. 5. 19. 44. 54.078] | 24 | B0033 | 336 | 2749 | 02749.csv | 1.370414
charge | [2009. 8. 5. 20. 37. 9.671] | 24 | B0033 | 337 | 2750 | 02750.csv
discharge | [2009. 8. 5. 23. 38. 49.906] | 24 | B0033 | 338 | 2751 | 02751.csv | 1.325319
charge | [2009. 8. 6. 0. 30. 42.343] | 24 | B0033 | 339 | 2752 | 02752.csv
discharge | [2009. 8. 6. 3. 32. 21.312] | 24 | B0033 | 340 | 2753 | 02753.csv | 0.8439685
charge | [2009. 8. 6. 4. 24. 5.078] | 24 | B0033 | 341 | 2754 | 02754.csv
discharge | [2009. 8. 6. 7. 22. 48.562] | 24 | B0033 | 342 | 2755 | 02755.csv | 0.2986618
impedance | [2009. 8. 6. 8. 18. 16.218] | 24 | B0033 | 343 | 2756 | 02756.csv |  | 0.1434455 | 0.1696786
charge | [2009. 8. 6. 8. 50. 10.984] | 24 | B0033 | 344 | 2757 | 02757.csv
impedance | [2009. 8. 6. 11. 53. 22.312] | 24 | B0033 | 345 | 2758 | 02758.csv |  | 0.1456295 | 0.1691988
discharge | [2009. 8. 6. 12. 25. 17.046] | 24 | B0033 | 346 | 2759 | 02759.csv | 0.2344868
charge | [2009. 8. 6. 13. 17. 4.312] | 24 | B0033 | 347 | 2760 | 02760.csv
discharge | [2009. 8. 6. 16. 13. 25.921] | 24 | B0033 | 348 | 2761 | 02761.csv | 0.2025633
charge | [2009. 8. 6. 17. 5. 18.687] | 24 | B0033 | 349 | 2762 | 02762.csv
discharge | [2009. 8. 6. 20. 0. 59.562] | 24 | B0033 | 350 | 2763 | 02763.csv | 0.23532
charge | [2009. 8. 6. 20. 52. 26.765] | 24 | B0033 | 351 | 2764 | 02764.csv
discharge | [2009. 8. 6. 23. 49. 34.39] | 24 | B0033 | 352 | 2765 | 02765.csv | 0.2355043
charge | [2009. 8. 7. 0. 40. 51.984] | 24 | B0033 | 353 | 2766 | 02766.csv
discharge | [2009. 8. 7. 3. 40. 19.734] | 24 | B0033 | 354 | 2767 | 02767.csv | 0.4304242
impedance | [2009 8 7 4 35 26] | 24 | B0033 | 355 | 2768 | 02768.csv |  | 0.1383389 | 0.1654393
charge | [2009. 8. 7. 5. 7. 21.093] | 24 | B0033 | 356 | 2769 | 02769.csv
impedance | [2009. 8. 7. 8. 12. 41.046] | 24 | B0033 | 357 | 2770 | 02770.csv |  | 0.1382997 | 0.1655497
discharge | [2009. 8. 7. 8. 44. 36.25] | 24 | B0033 | 358 | 2771 | 02771.csv | 0.4643633
charge | [2009. 8. 7. 9. 35. 47.859] | 24 | B0033 | 359 | 2772 | 02772.csv
discharge | [2009. 8. 7. 12. 32. 22.343] | 24 | B0033 | 360 | 2773 | 02773.csv | 0.3994839
charge | [2009. 8. 7. 13. 23. 52.437] | 24 | B0033 | 361 | 2774 | 02774.csv
discharge | [2009. 8. 7. 16. 20. 49.765] | 24 | B0033 | 362 | 2775 | 02775.csv | 1.46147
charge | [2009. 8. 7. 17. 12. 32.781] | 24 | B0033 | 363 | 2776 | 02776.csv
discharge | [2009. 8. 7. 20. 14. 10.406] | 24 | B0033 | 364 | 2777 | 02777.csv | 1.4151
charge | [2009. 8. 7. 21. 5. 28.578] | 24 | B0033 | 365 | 2778 | 02778.csv
discharge | [2009. 8. 8. 0. 7. 5.125] | 24 | B0033 | 366 | 2779 | 02779.csv | 1.383632
impedance | [2.009e+03 8.000e+00 8.000e+00 1.000e+00 1.000e+00 5.764e+01] | 24 | B0033 | 367 | 2780 | 02780.csv |  | 0.09929949 | 0.1288447
charge | [2.0090e+03 8.0000e+00 8.0000e+00 1.0000e+00 3.3000e+01 5.3015e+01] | 24 | B0033 | 368 | 2781 | 02781.csv
impedance | [2009. 8. 8. 4. 39. 32.25] | 24 | B0033 | 369 | 2782 | 02782.csv |  | 0.09953311 | 0.1304749
discharge | [2009. 8. 8. 5. 11. 27.593] | 24 | B0033 | 370 | 2783 | 02783.csv | 1.37054
charge | [2.0090e+03 8.0000e+00 8.0000e+00 6.0000e+00 2.0000e+00 1.1484e+01] | 24 | B0033 | 371 | 2784 | 02784.csv
discharge | [2009. 8. 8. 9. 3. 54.812] | 24 | B0033 | 372 | 2785 | 02785.csv | 1.355704
charge | [2009. 8. 8. 9. 54. 44.14] | 24 | B0033 | 373 | 2786 | 02786.csv
discharge | [2009. 8. 8. 12. 56. 26.703] | 24 | B0033 | 374 | 2787 | 02787.csv | 1.357839
charge | [2009. 8. 8. 13. 47. 5.281] | 24 | B0033 | 375 | 2788 | 02788.csv
discharge | [2009. 8. 8. 16. 48. 44.937] | 24 | B0033 | 376 | 2789 | 02789.csv | 1.360908
charge | [2009. 8. 8. 17. 39. 14.687] | 24 | B0033 | 377 | 2790 | 02790.csv
discharge | [2009. 8. 8. 20. 40. 51.687] | 24 | B0033 | 378 | 2791 | 02791.csv | 1.349563
impedance | [2009. 8. 8. 21. 35. 18.89] | 24 | B0033 | 379 | 2792 | 02792.csv |  | 0.09817217 | 0.1284416
charge | [2009. 8. 8. 22. 7. 14.5] | 24 | B0033 | 380 | 2793 | 02793.csv
impedance | [2.0090e+03 8.0000e+00 9.0000e+00 1.0000e+00 1.2000e+01 5.3906e+01] | 24 | B0033 | 381 | 2794 | 02794.csv |  | 0.09901469 | 0.1275503
discharge | [2009. 8. 17. 13. 8. 30.968] | 24 | B0033 | 382 | 2795 | 02795.csv | 1.188888
impedance | [2009. 8. 17. 14. 4. 37.796] | 24 | B0033 | 383 | 2796 | 02796.csv |  | 0.091565 | 0.1167033
charge | [2009. 8. 17. 14. 36. 33.453] | 24 | B0033 | 384 | 2797 | 02797.csv
impedance | [2009. 8. 17. 17. 42. 13.5] | 24 | B0033 | 385 | 2798 | 02798.csv |  | 0.09309173 | 0.1161313
discharge | [2009. 8. 17. 18. 14. 9.375] | 24 | B0033 | 386 | 2799 | 02799.csv | 1.504149
charge | [2009. 8. 17. 19. 6. 48.687] | 24 | B0033 | 387 | 2800 | 02800.csv
discharge | [2009. 8. 17. 22. 6. 54.109] | 24 | B0033 | 388 | 2801 | 02801.csv | 1.489909
charge | [2009. 8. 17. 22. 59. 22.265] | 24 | B0033 | 389 | 2802 | 02802.csv
discharge | [2.009e+03 8.000e+00 1.800e+01 2.000e+00 1.000e+00 3.312e+00] | 24 | B0033 | 390 | 2803 | 02803.csv | 1.47533
charge | [2.0090e+03 8.0000e+00 1.8000e+01 2.0000e+00 5.3000e+01 2.0906e+01] | 24 | B0033 | 391 | 2804 | 02804.csv
discharge | [2009. 8. 18. 5. 55. 2.015] | 24 | B0033 | 392 | 2805 | 02805.csv | 1.459831
charge | [2009. 8. 18. 6. 47. 7.906] | 24 | B0033 | 393 | 2806 | 02806.csv
discharge | [2009. 8. 18. 9. 48. 49.64] | 24 | B0033 | 394 | 2807 | 02807.csv | 1.447417
impedance | [2.009e+03 8.000e+00 1.800e+01 1.000e+01 4.500e+01 1.796e+00] | 24 | B0033 | 395 | 2808 | 02808.csv |  | 0.09426787 | 0.1189019
charge | [2009. 8. 18. 11. 16. 57.75] | 24 | B0033 | 396 | 2809 | 02809.csv
impedance | [2009. 8. 18. 14. 22. 41.859] | 24 | B0033 | 397 | 2810 | 02810.csv |  | 0.09418206 | 0.1172288
discharge | [2009. 8. 18. 14. 54. 37.937] | 24 | B0033 | 398 | 2811 | 02811.csv | 1.467632
charge | [2009. 8. 18. 15. 46. 59.359] | 24 | B0033 | 399 | 2812 | 02812.csv
discharge | [2009. 8. 18. 18. 45. 24.703] | 24 | B0033 | 400 | 2813 | 02813.csv | 1.441552
charge | [2009. 8. 18. 19. 37. 31.843] | 24 | B0033 | 401 | 2814 | 02814.csv
discharge | [2009. 8. 18. 22. 39. 17.609] | 24 | B0033 | 402 | 2815 | 02815.csv | 1.418393
charge | [2009. 8. 18. 23. 30. 58.312] | 24 | B0033 | 403 | 2816 | 02816.csv
discharge | [2.0090e+03 8.0000e+00 1.9000e+01 2.0000e+00 3.2000e+01 3.8625e+01] | 24 | B0033 | 404 | 2817 | 02817.csv | 1.403182
charge | [2009. 8. 19. 3. 24. 8.89] | 24 | B0033 | 405 | 2818 | 02818.csv
discharge | [2009. 8. 19. 6. 25. 55.265] | 24 | B0033 | 406 | 2819 | 02819.csv | 1.39111
impedance | [2009. 8. 19. 7. 21. 18.453] | 24 | B0033 | 407 | 2820 | 02820.csv |  | 0.09203249 | 0.1186768
charge | [2009. 8. 19. 7. 53. 14.718] | 24 | B0033 | 408 | 2821 | 02821.csv
impedance | [2009. 8. 19. 10. 58. 56.25] | 24 | B0033 | 409 | 2822 | 02822.csv |  | 0.09095258 | 0.1192006
discharge | [2009. 8. 19. 11. 30. 52.687] | 24 | B0033 | 410 | 2823 | 02823.csv | 1.408602
charge | [2009. 8. 19. 12. 22. 31.687] | 24 | B0033 | 411 | 2824 | 02824.csv
discharge | [2009. 8. 19. 15. 24. 12.875] | 24 | B0033 | 412 | 2825 | 02825.csv | 1.413771
charge | [2009. 8. 19. 16. 15. 46.875] | 24 | B0033 | 413 | 2826 | 02826.csv
discharge | [2009. 8. 19. 19. 17. 33.312] | 24 | B0033 | 414 | 2827 | 02827.csv | 1.412472
charge | [2009. 8. 19. 20. 9. 6.89] | 24 | B0033 | 415 | 2828 | 02828.csv
discharge | [2009. 8. 19. 23. 10. 50.875] | 24 | B0033 | 416 | 2829 | 02829.csv | 1.38319
charge | [2.009e+03 8.000e+00 2.000e+01 0.000e+00 2.000e+00 2.593e+00] | 24 | B0033 | 417 | 2830 | 02830.csv
discharge | [2009. 8. 20. 3. 3. 46.687] | 24 | B0033 | 418 | 2831 | 02831.csv | 1.36461
impedance | [2009. 8. 20. 3. 58. 53.671] | 24 | B0033 | 419 | 2832 | 02832.csv |  | 0.08995245 | 0.1198695
charge | [2009. 8. 20. 4. 30. 50.218] | 24 | B0033 | 420 | 2833 | 02833.csv
impedance | [2009. 8. 20. 7. 36. 30.046] | 24 | B0033 | 421 | 2834 | 02834.csv |  | 0.0892838 | 0.1187426
discharge | [2009. 8. 20. 8. 8. 26.703] | 24 | B0033 | 422 | 2835 | 02835.csv | 1.369751
charge | [2009. 8. 20. 8. 59. 28.296] | 24 | B0033 | 423 | 2836 | 02836.csv
discharge | [2.009e+03 8.000e+00 2.000e+01 1.200e+01 1.000e+00 9.546e+00] | 24 | B0033 | 424 | 2837 | 02837.csv | 1.386795
charge | [2009. 8. 20. 12. 52. 27.468] | 24 | B0033 | 425 | 2838 | 02838.csv
discharge | [2009. 8. 20. 15. 51. 55.171] | 24 | B0033 | 426 | 2839 | 02839.csv | 1.391862
charge | [2009. 8. 20. 16. 43. 8.046] | 24 | B0033 | 427 | 2840 | 02840.csv
discharge | [2009. 8. 20. 19. 42. 35.546] | 24 | B0033 | 428 | 2841 | 02841.csv | 1.377162
charge | [2009. 8. 20. 20. 33. 39.812] | 24 | B0033 | 429 | 2842 | 02842.csv
discharge | [2009. 8. 20. 23. 35. 23.25] | 24 | B0033 | 430 | 2843 | 02843.csv | 1.359953
impedance | [2009. 8. 21. 0. 30. 11.046] | 24 | B0033 | 431 | 2844 | 02844.csv |  | 0.0879839 | 0.1175723
charge | [2.009e+03 8.000e+00 2.100e+01 1.000e+00 2.000e+00 8.109e+00] | 24 | B0033 | 432 | 2845 | 02845.csv
impedance | [2009. 8. 21. 4. 7. 51.89] | 24 | B0033 | 433 | 2846 | 02846.csv |  | 0.08648478 | 0.1180186
discharge | [2009. 8. 21. 17. 59. 25.484] | 24 | B0033 | 434 | 2847 | 02847.csv | 1.379779
impedance | [2009. 8. 21. 18. 54. 49.468] | 24 | B0033 | 435 | 2848 | 02848.csv |  | 0.08926693 | 0.1166307
charge | [2009. 8. 21. 19. 26. 46.671] | 24 | B0033 | 436 | 2849 | 02849.csv
impedance | [2009. 8. 21. 22. 32. 29.312] | 24 | B0033 | 437 | 2850 | 02850.csv |  | 0.0903235 | 0.1164557
discharge | [2009. 8. 21. 23. 4. 26.375] | 24 | B0033 | 438 | 2851 | 02851.csv | 1.363137
charge | [2009. 8. 21. 23. 55. 20.484] | 24 | B0033 | 439 | 2852 | 02852.csv
discharge | [2.009e+03 8.000e+00 2.200e+01 2.000e+00 5.700e+01 6.984e+00] | 24 | B0033 | 440 | 2853 | 02853.csv | 1.36523
charge | [2009. 8. 22. 3. 47. 50.937] | 24 | B0033 | 441 | 2854 | 02854.csv
discharge | [2009. 8. 22. 6. 49. 38.89] | 24 | B0033 | 442 | 2855 | 02855.csv | 1.349862
charge | [2009. 8. 22. 7. 40. 9.781] | 24 | B0033 | 443 | 2856 | 02856.csv
discharge | [2009. 8. 22. 10. 41. 58.171] | 24 | B0033 | 444 | 2857 | 02857.csv | 1.35295
charge | [2009. 8. 22. 11. 32. 21.015] | 24 | B0033 | 445 | 2858 | 02858.csv
discharge | [2009. 8. 22. 14. 34. 5.875] | 24 | B0033 | 446 | 2859 | 02859.csv | 1.353574
impedance | [2009. 8. 22. 15. 28. 30.625] | 24 | B0033 | 447 | 2860 | 02860.csv |  | 0.08850984 | 0.118631
charge | [2009. 8. 22. 16. 0. 27.859] | 24 | B0033 | 448 | 2861 | 02861.csv
impedance | [2009. 8. 22. 19. 6. 10.484] | 24 | B0033 | 449 | 2862 | 02862.csv |  | 0.08951341 | 0.1156364
discharge | [2009. 8. 22. 19. 38. 7.906] | 24 | B0033 | 450 | 2863 | 02863.csv | 1.343223
charge | [2009. 8. 22. 20. 28. 32.062] | 24 | B0033 | 451 | 2864 | 02864.csv
discharge | [2009. 8. 22. 23. 30. 19.437] | 24 | B0033 | 452 | 2865 | 02865.csv | 1.341208
charge | [2009. 8. 23. 0. 20. 41.046] | 24 | B0033 | 453 | 2866 | 02866.csv
discharge | [2009. 8. 23. 3. 22. 24.156] | 24 | B0033 | 454 | 2867 | 02867.csv | 1.327739
charge | [2009. 8. 23. 4. 12. 36.468] | 24 | B0033 | 455 | 2868 | 02868.csv
discharge | [2009. 8. 23. 7. 14. 19.109] | 24 | B0033 | 456 | 2869 | 02869.csv | 1.329779
charge | [2009. 8. 23. 8. 4. 19.531] | 24 | B0033 | 457 | 2870 | 02870.csv
discharge | [2009. 8. 23. 11. 6. 6.546] | 24 | B0033 | 458 | 2871 | 02871.csv | 1.335605
impedance | [2009. 8. 23. 12. 0. 5.281] | 24 | B0033 | 459 | 2872 | 02872.csv |  | 0.08747821 | 0.1172829
charge | [2009. 8. 23. 12. 32. 3.093] | 24 | B0033 | 460 | 2873 | 02873.csv
impedance | [2009. 8. 23. 15. 37. 51.359] | 24 | B0033 | 461 | 2874 | 02874.csv |  | 0.08763183 | 0.1167799
discharge | [2009. 8. 23. 16. 9. 49.296] | 24 | B0033 | 462 | 2875 | 02875.csv | 1.317749
charge | [2009. 8. 23. 16. 59. 46.156] | 24 | B0033 | 463 | 2876 | 02876.csv
discharge | [2.009e+03 8.000e+00 2.300e+01 2.000e+01 1.000e+00 3.250e+01] | 24 | B0033 | 464 | 2877 | 02877.csv | 1.317605
charge | [2009. 8. 23. 20. 51. 14.89] | 24 | B0033 | 465 | 2878 | 02878.csv
discharge | [2009. 8. 23. 23. 53. 2.437] | 24 | B0033 | 466 | 2879 | 02879.csv | 1.318528
charge | [2009. 8. 24. 0. 42. 30.015] | 24 | B0033 | 467 | 2880 | 02880.csv
discharge | [2009. 8. 24. 3. 44. 13.046] | 24 | B0033 | 468 | 2881 | 02881.csv | 1.32154
charge | [2009. 8. 24. 4. 33. 32.734] | 24 | B0033 | 469 | 2882 | 02882.csv
discharge | [2009. 8. 24. 7. 35. 22.546] | 24 | B0033 | 470 | 2883 | 02883.csv | 1.304662
impedance | [2009. 8. 24. 8. 28. 44.14] | 24 | B0033 | 471 | 2884 | 02884.csv |  | 0.0854189 | 0.1138279
charge | [2009. 8. 24. 9. 0. 42.171] | 24 | B0033 | 472 | 2885 | 02885.csv
impedance | [2009. 8. 24. 12. 6. 32.093] | 24 | B0033 | 473 | 2886 | 02886.csv |  | 0.09074511 | 0.1096074
discharge | [2009. 8. 24. 12. 38. 30.39] | 24 | B0033 | 474 | 2887 | 02887.csv | 1.328032
charge | [2009. 8. 24. 13. 28. 37.031] | 24 | B0033 | 475 | 2888 | 02888.csv
discharge | [2009. 8. 24. 16. 30. 26.734] | 24 | B0033 | 476 | 2889 | 02889.csv | 1.363455
charge | [2009. 8. 24. 17. 20. 29.984] | 24 | B0033 | 477 | 2890 | 02890.csv
discharge | [2009. 8. 24. 20. 22. 13.218] | 24 | B0033 | 478 | 2891 | 02891.csv | 1.329132
charge | [2009. 8. 24. 21. 11. 46.656] | 24 | B0033 | 479 | 2892 | 02892.csv
discharge | [2009. 8. 25. 0. 13. 33.593] | 24 | B0033 | 480 | 2893 | 02893.csv | 1.31242
charge | [2.0090e+03 8.0000e+00 2.5000e+01 1.0000e+00 2.0000e+00 3.7531e+01] | 24 | B0033 | 481 | 2894 | 02894.csv
discharge | [2009. 8. 25. 4. 4. 24.875] | 24 | B0033 | 482 | 2895 | 02895.csv | 1.315283
impedance | [2009. 8. 25. 4. 57. 21.937] | 24 | B0033 | 483 | 2896 | 02896.csv |  | 0.08477275 | 0.11613
charge | [2009. 8. 25. 5. 29. 20.39] | 24 | B0033 | 484 | 2897 | 02897.csv
impedance | [2009. 8. 25. 8. 35. 11.937] | 24 | B0033 | 485 | 2898 | 02898.csv |  | 0.0857902 | 0.1129243
impedance | [2009. 4. 7. 15. 59. 18.718] | 43 | B0030 | 0 | 2899 | 02899.csv |  | 0.06341818 | 0.07725939
discharge | [2.009e+03 4.000e+00 7.000e+00 1.600e+01 3.100e+01 1.890e+00] | 43 | B0030 | 1 | 2900 | 02900.csv | 1.656071
charge | [2009. 4. 7. 16. 58. 34.156] | 43 | B0030 | 2 | 2901 | 02901.csv
discharge | [2009. 4. 7. 19. 44. 26.578] | 43 | B0030 | 3 | 2902 | 02902.csv | 1.781555
charge | [2009. 4. 7. 20. 14. 29.375] | 43 | B0030 | 4 | 2903 | 02903.csv
discharge | [2009 4 7 22 58 18] | 43 | B0030 | 5 | 2904 | 02904.csv | 1.761969
charge | [2009. 4. 7. 23. 28. 3.703] | 43 | B0030 | 6 | 2905 | 02905.csv
discharge | [2.0090e+03 4.0000e+00 8.0000e+00 2.0000e+00 1.1000e+01 3.0218e+01] | 43 | B0030 | 7 | 2906 | 02906.csv | 1.751755
charge | [2.009e+03 4.000e+00 8.000e+00 2.000e+00 4.100e+01 7.921e+00] | 43 | B0030 | 8 | 2907 | 02907.csv
discharge | [2009. 4. 8. 5. 23. 26.343] | 43 | B0030 | 9 | 2908 | 02908.csv | 1.738169
impedance | [2009. 4. 8. 5. 56. 52.734] | 43 | B0030 | 10 | 2909 | 02909.csv |  | 0.06389281 | 0.07521405
charge | [2009. 4. 8. 6. 28. 36.156] | 43 | B0030 | 11 | 2910 | 02910.csv
impedance | [2009. 4. 8. 9. 17. 2.109] | 43 | B0030 | 12 | 2911 | 02911.csv |  | 0.06427566 | 0.07408674
discharge | [2009. 4. 9. 10. 24. 58.296] | 43 | B0030 | 13 | 2912 | 02912.csv | 1.750675
charge | [2009. 4. 9. 10. 54. 17.39] | 43 | B0030 | 14 | 2913 | 02913.csv
discharge | [2009. 4. 9. 13. 33. 59.843] | 43 | B0030 | 15 | 2914 | 02914.csv | 1.749105
charge | [2009. 4. 9. 14. 3. 18.031] | 43 | B0030 | 16 | 2915 | 02915.csv
discharge | [2009. 4. 9. 16. 42. 43.421] | 43 | B0030 | 17 | 2916 | 02916.csv | 1.725254
charge | [2009. 4. 9. 17. 11. 50.437] | 43 | B0030 | 18 | 2917 | 02917.csv
discharge | [2009. 4. 9. 19. 50. 50.062] | 43 | B0030 | 19 | 2918 | 02918.csv | 1.711262
charge | [2009. 4. 9. 20. 19. 45.546] | 43 | B0030 | 20 | 2919 | 02919.csv
discharge | [2009. 4. 9. 22. 58. 17.875] | 43 | B0030 | 21 | 2920 | 02920.csv | 1.699042
impedance | [2009. 4. 9. 23. 31. 2.984] | 43 | B0030 | 22 | 2921 | 02921.csv |  | 0.06393275 | 0.07454328
charge | [2.0090e+03 4.0000e+00 1.0000e+01 0.0000e+00 2.0000e+00 4.6968e+01] | 43 | B0030 | 23 | 2922 | 02922.csv
impedance | [2.0090e+03 4.0000e+00 1.0000e+01 2.0000e+00 4.8000e+01 4.1093e+01] | 43 | B0030 | 24 | 2923 | 02923.csv |  | 0.06445347 | 0.0745527
discharge | [2009. 4. 10. 12. 49. 4.718] | 43 | B0030 | 25 | 2924 | 02924.csv | 1.718577
charge | [2009. 4. 10. 13. 17. 58.593] | 43 | B0030 | 26 | 2925 | 02925.csv
discharge | [2009. 4. 10. 15. 54. 20.093] | 43 | B0030 | 27 | 2926 | 02926.csv | 1.703247
charge | [2009. 4. 10. 16. 23. 10.515] | 43 | B0030 | 28 | 2927 | 02927.csv
discharge | [2009. 4. 10. 18. 59. 6.625] | 43 | B0030 | 29 | 2928 | 02928.csv | 1.689458
charge | [2009. 4. 10. 19. 27. 45.515] | 43 | B0030 | 30 | 2929 | 02929.csv
discharge | [2009. 4. 10. 22. 3. 26.625] | 43 | B0030 | 31 | 2930 | 02930.csv | 1.675614
charge | [2009. 4. 10. 22. 31. 53.968] | 43 | B0030 | 32 | 2931 | 02931.csv
discharge | [2.0090e+03 4.0000e+00 1.1000e+01 1.0000e+00 8.0000e+00 2.7484e+01] | 43 | B0030 | 33 | 2932 | 02932.csv | 1.671841
impedance | [2.0090e+03 4.0000e+00 1.1000e+01 1.0000e+00 4.0000e+01 5.1828e+01] | 43 | B0030 | 34 | 2933 | 02933.csv |  | 0.06407076 | 0.07483902
charge | [2.0090e+03 4.0000e+00 1.1000e+01 2.0000e+00 1.2000e+01 3.6406e+01] | 43 | B0030 | 35 | 2934 | 02934.csv
impedance | [2009. 4. 11. 4. 55. 36.515] | 43 | B0030 | 36 | 2935 | 02935.csv |  | 0.06376942 | 0.07438392
discharge | [2009. 4. 13. 9. 51. 27.484] | 43 | B0030 | 37 | 2936 | 02936.csv | 1.723306
charge | [2009. 4. 13. 10. 20. 8.484] | 43 | B0030 | 38 | 2937 | 02937.csv
discharge | [2009. 4. 13. 12. 55. 24.468] | 43 | B0030 | 39 | 2938 | 02938.csv | 1.709207
charge | [2009. 4. 13. 13. 24. 13.625] | 43 | B0030 | 40 | 2939 | 02939.csv
discharge | [2009. 4. 13. 15. 59. 56.875] | 43 | B0030 | 41 | 2940 | 02940.csv | 1.684002
charge | [2009. 4. 13. 16. 28. 34.562] | 43 | B0030 | 42 | 2941 | 02941.csv
discharge | [2009. 4. 13. 19. 4. 39.468] | 43 | B0030 | 43 | 2942 | 02942.csv | 1.668987
charge | [2009. 4. 13. 19. 33. 4.687] | 43 | B0030 | 44 | 2943 | 02943.csv
discharge | [2009. 4. 13. 22. 9. 45.531] | 43 | B0030 | 45 | 2944 | 02944.csv | 1.662069
impedance | [2009. 4. 13. 22. 42. 5.078] | 43 | B0030 | 46 | 2945 | 02945.csv |  | 0.06395088 | 0.0761039
charge | [2009. 4. 13. 23. 13. 50.234] | 43 | B0030 | 47 | 2946 | 02946.csv
impedance | [2.0090e+03 4.0000e+00 1.4000e+01 1.0000e+00 5.5000e+01 1.5437e+01] | 43 | B0030 | 48 | 2947 | 02947.csv |  | 0.06529915 | 0.07518156
discharge | [2009. 4. 14. 10. 33. 23.937] | 43 | B0030 | 49 | 2948 | 02948.csv | 1.668705
charge | [2.0090e+03 4.0000e+00 1.4000e+01 1.1000e+01 1.0000e+00 4.9609e+01] | 43 | B0030 | 50 | 2949 | 02949.csv
discharge | [2009. 4. 14. 13. 36. 17.437] | 43 | B0030 | 51 | 2950 | 02950.csv | 1.652762
charge | [2009. 4. 14. 14. 4. 40.828] | 43 | B0030 | 52 | 2951 | 02951.csv
discharge | [2009. 4. 14. 16. 39. 25.031] | 43 | B0030 | 53 | 2952 | 02952.csv | 1.648481
charge | [2009. 4. 14. 17. 7. 34.421] | 43 | B0030 | 54 | 2953 | 02953.csv
discharge | [2009. 4. 14. 19. 42. 47.234] | 43 | B0030 | 55 | 2954 | 02954.csv | 1.630741
charge | [2009. 4. 14. 20. 10. 51.968] | 43 | B0030 | 56 | 2955 | 02955.csv
discharge | [2009. 4. 14. 22. 45. 53.781] | 43 | B0030 | 57 | 2956 | 02956.csv | 1.62323
impedance | [2009. 4. 14. 23. 17. 53.031] | 43 | B0030 | 58 | 2957 | 02957.csv |  | 0.06324967 | 0.07469917
charge | [2009. 4. 14. 23. 49. 38.5] | 43 | B0030 | 59 | 2958 | 02958.csv
impedance | [2.0090e+03 4.0000e+00 1.5000e+01 2.0000e+00 2.9000e+01 5.3781e+01] | 43 | B0030 | 60 | 2959 | 02959.csv |  | 0.06432928 | 0.07502675
discharge | [2009. 4. 15. 14. 58. 30.25] | 43 | B0030 | 61 | 2960 | 02960.csv | 1.654191
charge | [2009. 4. 15. 15. 26. 47.046] | 43 | B0030 | 62 | 2961 | 02961.csv
discharge | [2.0090e+03 4.0000e+00 1.5000e+01 1.8000e+01 1.0000e+00 4.3843e+01] | 43 | B0030 | 63 | 2962 | 02962.csv | 1.638514
charge | [2009. 4. 15. 18. 29. 47.312] | 43 | B0030 | 64 | 2963 | 02963.csv
discharge | [2.0090e+03 4.0000e+00 1.5000e+01 2.1000e+01 2.0000e+00 5.8328e+01] | 43 | B0030 | 65 | 2964 | 02964.csv | 1.618848
charge | [2009. 4. 15. 21. 30. 55.25] | 43 | B0030 | 66 | 2965 | 02965.csv
discharge | [2.009e+03 4.000e+00 1.600e+01 0.000e+00 5.000e+00 8.120e-01] | 43 | B0030 | 67 | 2966 | 02966.csv | 1.613421
charge | [2009. 4. 16. 0. 32. 43.25] | 43 | B0030 | 68 | 2967 | 02967.csv
discharge | [2009. 4. 16. 3. 6. 43.062] | 43 | B0030 | 69 | 2968 | 02968.csv | 1.606644
impedance | [2009. 4. 16. 3. 38. 19.671] | 43 | B0030 | 70 | 2969 | 02969.csv |  | 0.06391929 | 0.07501385
charge | [2009. 4. 16. 4. 10. 5.609] | 43 | B0030 | 71 | 2970 | 02970.csv
impedance | [2009. 4. 16. 6. 50. 32.687] | 43 | B0030 | 72 | 2971 | 02971.csv |  | 0.06505925 | 0.0758067
discharge | [2009. 4. 16. 10. 13. 36.39] | 43 | B0030 | 73 | 2972 | 02972.csv | 1.613839
charge | [2009. 4. 16. 10. 41. 20.125] | 43 | B0030 | 74 | 2973 | 02973.csv
discharge | [2009. 4. 16. 13. 14. 46.296] | 43 | B0030 | 75 | 2974 | 02974.csv | 1.59633
charge | [2009. 4. 16. 13. 42. 26.171] | 43 | B0030 | 76 | 2975 | 02975.csv
discharge | [2009. 4. 16. 16. 16. 19.734] | 43 | B0030 | 77 | 2976 | 02976.csv | 1.589079
charge | [2009. 4. 16. 16. 43. 53.531] | 43 | B0030 | 78 | 2977 | 02977.csv
discharge | [2009. 4. 16. 19. 17. 26.531] | 43 | B0030 | 79 | 2978 | 02978.csv | 1.580548
charge | [2009. 4. 16. 19. 44. 53.671] | 43 | B0030 | 80 | 2979 | 02979.csv
discharge | [2009. 4. 16. 22. 17. 17.75] | 43 | B0030 | 81 | 2980 | 02980.csv | 1.584613
impedance | [2009. 4. 16. 22. 48. 37.781] | 43 | B0030 | 82 | 2981 | 02981.csv |  | 0.06428709 | 0.07634282
charge | [2009. 4. 16. 23. 20. 24.234] | 43 | B0030 | 83 | 2982 | 02982.csv
impedance | [2.009e+03 4.000e+00 1.700e+01 2.000e+00 2.000e+00 2.218e+00] | 43 | B0030 | 84 | 2983 | 02983.csv |  | 0.0646845 | 0.07570454
discharge | [2009. 4. 17. 9. 45. 34.062] | 43 | B0030 | 85 | 2984 | 02984.csv | 1.593665
charge | [2009. 4. 17. 10. 13. 13.906] | 43 | B0030 | 86 | 2985 | 02985.csv
discharge | [2009. 4. 17. 12. 46. 29.125] | 43 | B0030 | 87 | 2986 | 02986.csv | 1.584987
charge | [2.009e+03 4.000e+00 1.700e+01 1.300e+01 1.400e+01 1.937e+00] | 43 | B0030 | 88 | 2987 | 02987.csv
discharge | [2009. 4. 17. 15. 46. 53.875] | 43 | B0030 | 89 | 2988 | 02988.csv | 1.578706
charge | [2009. 4. 17. 16. 14. 10.328] | 43 | B0030 | 90 | 2989 | 02989.csv
discharge | [2009. 4. 17. 18. 47. 33.937] | 43 | B0030 | 91 | 2990 | 02990.csv | 1.570706
charge | [2009. 4. 17. 19. 14. 44.062] | 43 | B0030 | 92 | 2991 | 02991.csv
discharge | [2009. 4. 17. 21. 46. 23.796] | 43 | B0030 | 93 | 2992 | 02992.csv | 1.56278
impedance | [2009. 4. 17. 22. 17. 27.25] | 43 | B0030 | 94 | 2993 | 02993.csv |  | 0.06397958 | 0.07510899
charge | [2009. 4. 17. 22. 49. 14.125] | 43 | B0030 | 95 | 2994 | 02994.csv
impedance | [2.0090e+03 4.0000e+00 1.8000e+01 1.0000e+00 2.9000e+01 1.3015e+01] | 43 | B0030 | 96 | 2995 | 02995.csv |  | 0.06461539 | 0.07534304
discharge | [2010. 6. 16. 10. 39. 50.39] | 4 | B0041 | 0 | 2996 | 02996.csv | 0.05562024
charge | [2010. 6. 16. 11. 9. 50.781] | 4 | B0041 | 1 | 2997 | 02997.csv
impedance | [2010. 6. 16. 14. 15. 4.89] | 24 | B0041 | 2 | 2998 | 02998.csv |  | 0.05354335 | 0.1859019
discharge | [2010. 6. 16. 14. 46. 51.593] | 4 | B0041 | 3 | 2999 | 02999.csv | 0.05569747
charge | [2010. 6. 16. 15. 6. 5.515] | 4 | B0041 | 4 | 3000 | 03000.csv
discharge | [2010. 6. 16. 18. 7. 22.875] | 4 | B0041 | 5 | 3001 | 03001.csv | 0.05583902
charge | [2010. 6. 16. 18. 26. 18.14] | 4 | B0041 | 6 | 3002 | 03002.csv
discharge | [2010. 6. 16. 21. 27. 32.859] | 4 | B0041 | 7 | 3003 | 03003.csv | 0.05614806
charge | [2010. 6. 16. 21. 46. 19.531] | 4 | B0041 | 8 | 3004 | 03004.csv
discharge | [2010. 6. 17. 0. 47. 36.281] | 4 | B0041 | 9 | 3005 | 03005.csv | 0.05647053
charge | [2.01e+03 6.00e+00 1.70e+01 1.00e+00 0.00e+00 3.05e+01] | 4 | B0041 | 10 | 3006 | 03006.csv
discharge | [2010. 6. 17. 3. 38. 47.796] | 4 | B0041 | 11 | 3007 | 03007.csv | 0.04409229
impedance | [2.0100e+03 6.0000e+00 1.7000e+01 4.0000e+00 1.0000e+00 4.2312e+01] | 24 | B0041 | 12 | 3008 | 03008.csv |  | 0.05313415 | 0.1817678
charge | [2010. 6. 17. 4. 33. 29.468] | 4 | B0041 | 13 | 3009 | 03009.csv
impedance | [2010. 6. 17. 7. 38. 43.687] | 24 | B0041 | 14 | 3010 | 03010.csv |  | 0.05175083 | 0.1855171
discharge | [2010. 6. 17. 8. 10. 30.89] | 4 | B0041 | 15 | 3011 | 03011.csv | 0.05677191
charge | [2010. 6. 17. 8. 29. 16.421] | 4 | B0041 | 16 | 3012 | 03012.csv
discharge | [2010. 6. 17. 11. 30. 34.546] | 4 | B0041 | 17 | 3013 | 03013.csv | 0.05693838
charge | [2010. 6. 17. 11. 49. 12.546] | 4 | B0041 | 18 | 3014 | 03014.csv
discharge | [2010. 6. 17. 14. 50. 30.921] | 4 | B0041 | 19 | 3015 | 03015.csv | 0.04440148
charge | [2010. 6. 17. 15. 8. 49.234] | 4 | B0041 | 20 | 3016 | 03016.csv
discharge | [2010. 6. 17. 18. 10. 6.218] | 4 | B0041 | 21 | 3017 | 03017.csv | 0.04463436
charge | [2010. 6. 17. 18. 28. 39.562] | 4 | B0041 | 22 | 3018 | 03018.csv
discharge | [2010. 6. 17. 21. 29. 54.875] | 4 | B0041 | 23 | 3019 | 03019.csv | 0.04479872
impedance | [2010. 6. 17. 21. 52. 19.546] | 24 | B0041 | 24 | 3020 | 03020.csv |  | 0.05267745 | 0.1961572
charge | [2010. 6. 17. 22. 24. 6.937] | 4 | B0041 | 25 | 3021 | 03021.csv
impedance | [2.0100e+03 6.0000e+00 1.8000e+01 1.0000e+00 2.9000e+01 2.3531e+01] | 24 | B0041 | 26 | 3022 | 03022.csv |  | 0.0529248 | 0.1857635
discharge | [2.0100e+03 6.0000e+00 1.8000e+01 2.0000e+00 1.0000e+00 1.1046e+01] | 4 | B0041 | 27 | 3023 | 03023.csv | 0.04670899
charge | [2.0100e+03 6.0000e+00 1.8000e+01 2.0000e+00 1.9000e+01 4.1687e+01] | 4 | B0041 | 28 | 3024 | 03024.csv
discharge | [2010. 6. 18. 5. 20. 59.203] | 4 | B0041 | 29 | 3025 | 03025.csv | 0.04495372
charge | [2010. 6. 18. 5. 39. 17.937] | 4 | B0041 | 30 | 3026 | 03026.csv
discharge | [2010. 6. 18. 8. 40. 33.875] | 4 | B0041 | 31 | 3027 | 03027.csv | 0.04521933
charge | [2010. 6. 18. 8. 58. 45.468] | 4 | B0041 | 32 | 3028 | 03028.csv
discharge | [2010. 6. 18. 12. 0. 2.609] | 4 | B0041 | 33 | 3029 | 03029.csv | 0.04540222
charge | [2010. 6. 18. 12. 18. 17.218] | 4 | B0041 | 34 | 3030 | 03030.csv
discharge | [2010. 6. 18. 15. 19. 35.359] | 4 | B0041 | 35 | 3031 | 03031.csv | 0.04567901
impedance | [2010. 6. 18. 15. 41. 40.687] | 24 | B0041 | 36 | 3032 | 03032.csv |  | 0.0523893 | 0.1865464
charge | [2010. 6. 18. 16. 13. 28.609] | 4 | B0041 | 37 | 3033 | 03033.csv
impedance | [2010. 6. 18. 19. 18. 45.218] | 24 | B0041 | 38 | 3034 | 03034.csv |  | 0.05240392 | 0.1886777
discharge | [2010. 6. 18. 19. 50. 33.234] | 4 | B0041 | 39 | 3035 | 03035.csv | 0.0455208
charge | [2010. 6. 18. 20. 8. 41.406] | 4 | B0041 | 40 | 3036 | 03036.csv
discharge | [2010 6 18 23 9 59] | 4 | B0041 | 41 | 3037 | 03037.csv | 0.04572854
charge | [2010. 6. 18. 23. 27. 58.265] | 4 | B0041 | 42 | 3038 | 03038.csv
discharge | [2.0100e+03 6.0000e+00 1.9000e+01 2.0000e+00 2.9000e+01 1.6281e+01] | 4 | B0041 | 43 | 3039 | 03039.csv | 0.04586051
charge | [2.0100e+03 6.0000e+00 1.9000e+01 2.0000e+00 4.0000e+01 5.4296e+01] | 4 | B0041 | 44 | 3040 | 03040.csv
discharge | [2010. 6. 19. 5. 42. 11.468] | 4 | B0041 | 45 | 3041 | 03041.csv | 0.04598356
charge | [2010. 6. 19. 5. 53. 27.375] | 4 | B0041 | 46 | 3042 | 03042.csv
discharge | [2010. 6. 19. 8. 49. 37.406] | 4 | B0041 | 47 | 3043 | 03043.csv | 0.04612876
impedance | [2010. 6. 19. 9. 4. 42.656] | 24 | B0041 | 48 | 3044 | 03044.csv |  | 0.05215321 | 0.1822733
charge | [2010. 6. 19. 9. 36. 31.031] | 4 | B0041 | 49 | 3045 | 03045.csv
impedance | [2010. 6. 19. 12. 30. 36.89] | 24 | B0041 | 50 | 3046 | 03046.csv |  | 0.05283107 | 0.1957106
discharge | [2010. 6. 21. 15. 19. 37.906] | 4 | B0041 | 51 | 3047 | 03047.csv | 0.04637145
impedance | [2010. 6. 21. 15. 42. 37.859] | 24 | B0041 | 52 | 3048 | 03048.csv |  | 0.05425757 | 0.1956665
charge | [2010. 6. 21. 16. 14. 26.265] | 4 | B0041 | 53 | 3049 | 03049.csv
impedance | [2010. 6. 21. 19. 19. 46.593] | 24 | B0041 | 54 | 3050 | 03050.csv |  | 0.05409027 | 0.2206684
discharge | [2010. 6. 21. 19. 51. 35.109] | 4 | B0041 | 55 | 3051 | 03051.csv | 0.04642385
charge | [2010. 6. 21. 20. 10. 25.609] | 4 | B0041 | 56 | 3052 | 03052.csv
discharge | [2010. 6. 21. 23. 11. 45.359] | 4 | B0041 | 57 | 3053 | 03053.csv | 0.04657947
charge | [2010. 6. 21. 23. 30. 14.39] | 4 | B0041 | 58 | 3054 | 03054.csv
discharge | [2.0100e+03 6.0000e+00 2.2000e+01 2.0000e+00 3.1000e+01 3.5687e+01] | 4 | B0041 | 59 | 3055 | 03055.csv | 0.04672601
charge | [2.0100e+03 6.0000e+00 2.2000e+01 2.0000e+00 4.3000e+01 2.4468e+01] | 4 | B0041 | 60 | 3056 | 03056.csv
discharge | [2010. 6. 22. 5. 44. 45.062] | 4 | B0041 | 61 | 3057 | 03057.csv | 0.04686347
charge | [2010. 6. 22. 6. 3. 34.828] | 4 | B0041 | 62 | 3058 | 03058.csv
discharge | [2010. 6. 22. 9. 4. 54.281] | 4 | B0041 | 63 | 3059 | 03059.csv | 0.04712307
impedance | [2010. 6. 22. 9. 27. 8.843] | 24 | B0041 | 64 | 3060 | 03060.csv |  | 0.05449062 | 0.1984674
charge | [2010. 6. 22. 9. 58. 57.593] | 4 | B0041 | 65 | 3061 | 03061.csv
impedance | [2010. 6. 22. 13. 4. 18.296] | 24 | B0041 | 66 | 3062 | 03062.csv |  | 0.05412062 | 0.1849572
discharge | [2010. 6. 22. 13. 36. 7.203] | 4 | B0041 | 67 | 3063 | 03063.csv | 0.04708969
charge | [2010. 6. 22. 13. 54. 23.468] | 4 | B0041 | 68 | 3064 | 03064.csv
discharge | [2010. 6. 22. 16. 55. 44.609] | 4 | B0041 | 69 | 3065 | 03065.csv | 0.04716817
charge | [2010 6 22 17 13 51] | 4 | B0041 | 70 | 3066 | 03066.csv
discharge | [2010. 6. 22. 20. 15. 9.718] | 4 | B0041 | 71 | 3067 | 03067.csv | 0.04741662
charge | [2010. 6. 22. 20. 33. 19.343] | 4 | B0041 | 72 | 3068 | 03068.csv
discharge | [2010. 6. 22. 23. 34. 40.078] | 4 | B0041 | 73 | 3069 | 03069.csv | 0.04747366
charge | [2010. 6. 22. 23. 52. 40.015] | 4 | B0041 | 74 | 3070 | 03070.csv
discharge | [2.010e+03 6.000e+00 2.300e+01 2.000e+00 5.400e+01 2.359e+00] | 4 | B0041 | 75 | 3071 | 03071.csv | 0.04767107
impedance | [2010. 6. 23. 3. 15. 52.484] | 24 | B0041 | 76 | 3072 | 03072.csv |  | 0.05419941 | 0.1994987
charge | [2010. 6. 23. 3. 47. 41.593] | 4 | B0041 | 77 | 3073 | 03073.csv
impedance | [2.010e+03 6.000e+00 2.300e+01 6.000e+00 5.300e+01 1.625e+00] | 24 | B0041 | 78 | 3074 | 03074.csv |  | 0.05233227 | 0.1960525
discharge | [2010. 6. 23. 7. 24. 51.046] | 4 | B0041 | 79 | 3075 | 03075.csv | 0.04775615
charge | [2010. 6. 23. 7. 42. 56.171] | 4 | B0041 | 80 | 3076 | 03076.csv
discharge | [2010. 6. 23. 10. 44. 16.39] | 4 | B0041 | 81 | 3077 | 03077.csv | 0.04783369
charge | [2.0100e+03 6.0000e+00 2.3000e+01 1.1000e+01 1.0000e+00 5.9171e+01] | 4 | B0041 | 82 | 3078 | 03078.csv
discharge | [2010. 6. 23. 14. 3. 18.14] | 4 | B0041 | 83 | 3079 | 03079.csv | 0.04792282
charge | [2010. 6. 23. 14. 18. 20.062] | 4 | B0041 | 84 | 3080 | 03080.csv
discharge | [2010. 6. 23. 17. 19. 43.093] | 4 | B0041 | 85 | 3081 | 03081.csv | 0.04810802
charge | [2010. 6. 23. 17. 31. 13.656] | 4 | B0041 | 86 | 3082 | 03082.csv
discharge | [2010. 6. 23. 20. 32. 31.953] | 4 | B0041 | 87 | 3083 | 03083.csv | 0.04808783
impedance | [2010. 6. 23. 20. 39. 52.671] | 24 | B0041 | 88 | 3084 | 03084.csv |  | 0.05353844 | 0.183491
charge | [2010. 6. 23. 21. 11. 42.187] | 4 | B0041 | 89 | 3085 | 03085.csv
impedance | [2010. 6. 23. 22. 38. 15.39] | 24 | B0041 | 90 | 3086 | 03086.csv |  | 0.05515378 | 0.1840078
discharge | [2010. 6. 23. 23. 10. 5.078] | 4 | B0041 | 91 | 3087 | 03087.csv | 0.04842262
charge | [2010. 6. 23. 23. 13. 26.015] | 4 | B0041 | 92 | 3088 | 03088.csv
discharge | [2010. 6. 24. 0. 22. 53.234] | 4 | B0041 | 93 | 3089 | 03089.csv | 0.0479865
charge | [2.010e+03 6.000e+00 2.400e+01 0.000e+00 2.600e+01 1.515e+00] | 4 | B0041 | 94 | 3090 | 03090.csv
discharge | [2.010e+03 6.000e+00 2.400e+01 1.000e+00 1.800e+01 4.437e+00] | 4 | B0041 | 95 | 3091 | 03091.csv | 0.04822175
charge | [2.0100e+03 6.0000e+00 2.4000e+01 1.0000e+00 2.1000e+01 2.5375e+01] | 4 | B0041 | 96 | 3092 | 03092.csv
discharge | [2.0100e+03 6.0000e+00 2.4000e+01 2.0000e+00 1.7000e+01 4.2484e+01] | 4 | B0041 | 97 | 3093 | 03093.csv | 0.04787732
charge | [2.0100e+03 6.0000e+00 2.4000e+01 2.0000e+00 2.0000e+01 5.1375e+01] | 4 | B0041 | 98 | 3094 | 03094.csv
discharge | [2010. 6. 24. 3. 12. 12.5] | 4 | B0041 | 99 | 3095 | 03095.csv | 0.04829032
impedance | [2010. 6. 24. 3. 19. 21.546] | 24 | B0041 | 100 | 3096 | 03096.csv |  | 0.0536087 | 0.194092
charge | [2010. 6. 24. 3. 51. 11.234] | 4 | B0041 | 101 | 3097 | 03097.csv
impedance | [2.01e+03 6.00e+00 2.40e+01 4.00e+00 5.90e+01 2.50e-01] | 24 | B0041 | 102 | 3098 | 03098.csv |  | 0.05307709 | 0.2149165
discharge | [2010. 6. 25. 18. 45. 5.406] | 4 | B0041 | 103 | 3099 | 03099.csv | 1.215649
impedance | [2010. 6. 25. 20. 24. 6.312] | 24 | B0041 | 104 | 3100 | 03100.csv |  | 0.05973967 | 0.2173695
charge | [2010. 6. 25. 20. 55. 56.234] | 4 | B0041 | 105 | 3101 | 03101.csv
impedance | [2.0100e+03 6.0000e+00 2.6000e+01 0.0000e+00 1.0000e+00 2.0359e+01] | 24 | B0041 | 106 | 3102 | 03102.csv |  | 0.05202272 | 0.1955549
discharge | [2010. 6. 26. 0. 33. 10.328] | 4 | B0041 | 107 | 3103 | 03103.csv | 1.147642
charge | [2.0100e+03 6.0000e+00 2.6000e+01 2.0000e+00 9.0000e+00 4.6062e+01] | 4 | B0041 | 108 | 3104 | 03104.csv
discharge | [2010. 6. 26. 5. 11. 6.265] | 4 | B0041 | 109 | 3105 | 03105.csv | 1.119457
charge | [2010. 6. 26. 6. 47. 6.703] | 4 | B0041 | 110 | 3106 | 03106.csv
discharge | [2010. 6. 26. 9. 48. 28.984] | 4 | B0041 | 111 | 3107 | 03107.csv | 1.084133
charge | [2010. 6. 26. 11. 23. 55.578] | 4 | B0041 | 112 | 3108 | 03108.csv
discharge | [2010. 6. 26. 14. 25. 15.64] | 4 | B0041 | 113 | 3109 | 03109.csv | 1.060778
charge | [2010. 6. 26. 15. 59. 50.812] | 4 | B0041 | 114 | 3110 | 03110.csv
discharge | [2.0100e+03 6.0000e+00 2.6000e+01 1.9000e+01 1.0000e+00 1.0906e+01] | 4 | B0041 | 115 | 3111 | 03111.csv | 1.017031
impedance | [2010. 6. 26. 20. 39. 31.14] | 24 | B0041 | 116 | 3112 | 03112.csv |  | 0.05731981 | 0.2130381
charge | [2010. 6. 26. 21. 11. 21.39] | 4 | B0041 | 117 | 3113 | 03113.csv
impedance | [2010. 6. 27. 0. 16. 41.953] | 24 | B0041 | 118 | 3114 | 03114.csv |  | 0.05269041 | 0.2025055
discharge | [2010. 6. 27. 0. 48. 32.265] | 4 | B0041 | 119 | 3115 | 03115.csv | 1.000037
charge | [2.0100e+03 6.0000e+00 2.7000e+01 2.0000e+00 2.2000e+01 1.3843e+01] | 4 | B0041 | 120 | 3116 | 03116.csv
discharge | [2010. 6. 27. 5. 23. 33.859] | 4 | B0041 | 121 | 3117 | 03117.csv | 0.9915065
charge | [2.01e+03 6.00e+00 2.70e+01 6.00e+00 5.70e+01 5.15e-01] | 4 | B0041 | 122 | 3118 | 03118.csv
discharge | [2010. 6. 27. 9. 58. 20.953] | 4 | B0041 | 123 | 3119 | 03119.csv | 0.9655644
charge | [2010. 6. 27. 11. 31. 20.968] | 4 | B0041 | 124 | 3120 | 03120.csv
discharge | [2010. 6. 27. 14. 32. 41.171] | 4 | B0041 | 125 | 3121 | 03121.csv | 0.9383312
charge | [2010. 6. 27. 16. 5. 16.625] | 4 | B0041 | 126 | 3122 | 03122.csv
discharge | [2010. 6. 27. 19. 6. 37.984] | 4 | B0041 | 127 | 3123 | 03123.csv | 0.9298903
impedance | [2010. 6. 27. 20. 42. 49.937] | 24 | B0041 | 128 | 3124 | 03124.csv |  | 0.05936869 | 0.210366
charge | [2010. 6. 27. 21. 14. 40.64] | 4 | B0041 | 129 | 3125 | 03125.csv
impedance | [2010. 6. 28. 0. 20. 6.921] | 24 | B0041 | 130 | 3126 | 03126.csv |  | 0.05477245 | 0.2105945
discharge | [2010. 6. 28. 0. 51. 57.734] | 4 | B0041 | 131 | 3127 | 03127.csv | 0.9072117
charge | [2.0100e+03 6.0000e+00 2.8000e+01 2.0000e+00 2.3000e+01 3.4531e+01] | 4 | B0041 | 132 | 3128 | 03128.csv
discharge | [2010. 6. 28. 5. 24. 57.14] | 4 | B0041 | 133 | 3129 | 03129.csv | 0.9176871
charge | [2010. 6. 28. 6. 56. 15.671] | 4 | B0041 | 134 | 3130 | 03130.csv
discharge | [2010. 6. 28. 9. 57. 41.468] | 4 | B0041 | 135 | 3131 | 03131.csv | 0.9157431
charge | [2010. 6. 28. 11. 28. 20.734] | 4 | B0041 | 136 | 3132 | 03132.csv
discharge | [2010. 6. 28. 14. 29. 46.171] | 4 | B0041 | 137 | 3133 | 03133.csv | 0.9111663
charge | [2010. 6. 28. 15. 59. 45.656] | 4 | B0041 | 138 | 3134 | 03134.csv
discharge | [2.010e+03 6.000e+00 2.800e+01 1.900e+01 1.000e+00 9.578e+00] | 4 | B0041 | 139 | 3135 | 03135.csv | 0.8968901
impedance | [2010. 6. 28. 20. 34. 48.703] | 24 | B0041 | 140 | 3136 | 03136.csv |  | 0.06162982 | 0.2090907
charge | [2010. 6. 28. 21. 6. 40.062] | 4 | B0041 | 141 | 3137 | 03137.csv
impedance | [2010. 6. 29. 0. 12. 8.687] | 24 | B0041 | 142 | 3138 | 03138.csv |  | 0.05574173 | 0.197343
discharge | [2.01e+03 6.00e+00 2.90e+01 0.00e+00 4.40e+01 7.80e-02] | 4 | B0041 | 143 | 3139 | 03139.csv | 0.8862133
charge | [2.0100e+03 6.0000e+00 2.9000e+01 2.0000e+00 1.3000e+01 2.3796e+01] | 4 | B0041 | 144 | 3140 | 03140.csv
discharge | [2010. 6. 29. 5. 14. 48.968] | 4 | B0041 | 145 | 3141 | 03141.csv | 0.8931124
charge | [2010. 6. 29. 6. 43. 33.5] | 4 | B0041 | 146 | 3142 | 03142.csv
discharge | [2010. 6. 29. 9. 44. 58.609] | 4 | B0041 | 147 | 3143 | 03143.csv | 0.8808985
charge | [2010. 6. 29. 11. 13. 20.578] | 4 | B0041 | 148 | 3144 | 03144.csv
discharge | [2010. 6. 29. 14. 14. 43.546] | 4 | B0041 | 149 | 3145 | 03145.csv | 0.8798879
charge | [2010. 6. 29. 15. 42. 37.75] | 4 | B0041 | 150 | 3146 | 03146.csv
discharge | [2.010e+03 6.000e+00 2.900e+01 1.800e+01 4.400e+01 1.531e+00] | 4 | B0041 | 151 | 3147 | 03147.csv | 0.8682348
impedance | [2010. 6. 29. 20. 15. 20.89] | 24 | B0041 | 152 | 3148 | 03148.csv |  | 0.06291676 | 0.2185105
charge | [2010. 6. 29. 20. 47. 12.671] | 4 | B0041 | 153 | 3149 | 03149.csv
impedance | [2010. 6. 29. 23. 52. 41.093] | 24 | B0041 | 154 | 3150 | 03150.csv |  | 0.05718926 | 0.1941292
discharge | [2010. 6. 30. 0. 24. 32.875] | 4 | B0041 | 155 | 3151 | 03151.csv | 0.8443569
charge | [2.0100e+03 6.0000e+00 3.0000e+01 1.0000e+00 5.1000e+01 5.2468e+01] | 4 | B0041 | 156 | 3152 | 03152.csv
discharge | [2010. 6. 30. 4. 53. 18.5] | 4 | B0041 | 157 | 3153 | 03153.csv | 0.8657093
charge | [2010. 6. 30. 6. 20. 3.859] | 4 | B0041 | 158 | 3154 | 03154.csv
discharge | [2010. 6. 30. 9. 21. 28.343] | 4 | B0041 | 159 | 3155 | 03155.csv | 0.8486969
charge | [2010. 6. 30. 10. 47. 43.109] | 4 | B0041 | 160 | 3156 | 03156.csv
discharge | [2010. 6. 30. 13. 49. 7.171] | 4 | B0041 | 161 | 3157 | 03157.csv | 0.8364948
charge | [2010. 6. 30. 15. 14. 54.75] | 4 | B0041 | 162 | 3158 | 03158.csv
impedance | [2.0090e+03 2.0000e+00 1.3000e+01 1.9000e+01 3.0000e+00 5.2109e+01] | 24 | B0027 | 0 | 3159 | 03159.csv |  | 0.09083978 | 0.1391668
charge | [2.0090e+03 2.0000e+00 1.3000e+01 1.9000e+01 3.5000e+01 3.5093e+01] | 24 | B0027 | 1 | 3160 | 03160.csv
impedance | [2.0090e+03 2.0000e+00 1.3000e+01 2.2000e+01 4.0000e+01 4.5046e+01] | 24 | B0027 | 2 | 3161 | 03161.csv |  | 0.08548334 | 0.1095148
discharge | [2.0090e+03 2.0000e+00 1.3000e+01 2.3000e+01 1.2000e+01 2.8078e+01] | 24 | B0027 | 3 | 3162 | 03162.csv | 1.823308
charge | [2.0090e+03 2.0000e+00 1.4000e+01 1.0000e+00 2.0000e+00 2.3062e+01] | 24 | B0027 | 4 | 3163 | 03163.csv
discharge | [2.0090e+03 2.0000e+00 1.4000e+01 4.0000e+00 3.0000e+00 3.4578e+01] | 24 | B0027 | 5 | 3164 | 03164.csv | 1.814238
charge | [2.0090e+03 2.0000e+00 1.4000e+01 5.0000e+00 5.3000e+01 3.0656e+01] | 24 | B0027 | 6 | 3165 | 03165.csv
discharge | [2.0090e+03 2.0000e+00 1.4000e+01 8.0000e+00 5.4000e+01 4.1468e+01] | 24 | B0027 | 7 | 3166 | 03166.csv | 1.81286
charge | [2.0090e+03 2.0000e+00 1.4000e+01 1.0000e+01 4.4000e+01 1.1093e+01] | 24 | B0027 | 8 | 3167 | 03167.csv
discharge | [2.0090e+03 2.0000e+00 1.4000e+01 1.3000e+01 4.5000e+01 2.3546e+01] | 24 | B0027 | 9 | 3168 | 03168.csv | 1.814424
charge | [2.0090e+03 2.0000e+00 1.4000e+01 1.5000e+01 3.4000e+01 3.5156e+01] | 24 | B0027 | 10 | 3169 | 03169.csv
discharge | [2.0090e+03 2.0000e+00 1.4000e+01 1.8000e+01 3.5000e+01 4.0671e+01] | 24 | B0027 | 11 | 3170 | 03170.csv | 1.8128
impedance | [2.0090e+03 2.0000e+00 1.4000e+01 2.0000e+01 2.8000e+01 4.7968e+01] | 24 | B0027 | 12 | 3171 | 03171.csv |  | 0.1043018 | 0.1393357
charge | [2.0090e+03 2.0000e+00 1.4000e+01 2.1000e+01 0.0000e+00 3.1546e+01] | 24 | B0027 | 13 | 3172 | 03172.csv
impedance | [2.009e+03 2.000e+00 1.500e+01 0.000e+00 5.000e+00 9.796e+00] | 24 | B0027 | 14 | 3173 | 03173.csv |  | 0.1072214 | 0.1278196
discharge | [2.0090e+03 2.0000e+00 1.8000e+01 1.0000e+01 4.8000e+01 5.8156e+01] | 24 | B0027 | 15 | 3174 | 03174.csv | 1.794604
impedance | [2.009e+03 2.000e+00 1.800e+01 1.200e+01 4.100e+01 9.765e+00] | 24 | B0027 | 16 | 3175 | 03175.csv |  | 0.1021512 | 0.131586
charge | [2.009e+03 2.000e+00 1.800e+01 1.300e+01 1.200e+01 5.364e+01] | 24 | B0027 | 17 | 3176 | 03176.csv
impedance | [2.0090e+03 2.0000e+00 1.8000e+01 1.6000e+01 1.7000e+01 2.3281e+01] | 24 | B0027 | 18 | 3177 | 03177.csv |  | 0.1027692 | 0.1241744
discharge | [2.009e+03 2.000e+00 1.800e+01 1.600e+01 4.900e+01 7.390e+00] | 24 | B0027 | 19 | 3178 | 03178.csv | 1.816519
charge | [2.0090e+03 2.0000e+00 1.8000e+01 1.8000e+01 3.8000e+01 2.2812e+01] | 24 | B0027 | 20 | 3179 | 03179.csv
charge | [2.009e+03 2.000e+00 1.800e+01 2.200e+01 2.000e+01 1.140e+00] | 24 | B0027 | 21 | 3180 | 03180.csv
discharge | [2.0090e+03 2.0000e+00 1.9000e+01 0.0000e+00 5.2000e+01 4.9687e+01] | 24 | B0027 | 22 | 3181 | 03181.csv | 1.819834
charge | [2.009e+03 2.000e+00 1.900e+01 2.000e+00 4.100e+01 5.214e+01] | 24 | B0027 | 23 | 3182 | 03182.csv
discharge | [2.009e+03 2.000e+00 1.900e+01 5.000e+00 3.800e+01 5.714e+01] | 24 | B0027 | 24 | 3183 | 03183.csv | 1.816981
charge | [2.0090e+03 2.0000e+00 1.9000e+01 7.0000e+00 2.7000e+01 4.8015e+01] | 24 | B0027 | 25 | 3184 | 03184.csv
discharge | [2.0090e+03 2.0000e+00 1.9000e+01 1.0000e+01 2.5000e+01 1.5218e+01] | 24 | B0027 | 26 | 3185 | 03185.csv | 1.80476
impedance | [2.009e+03 2.000e+00 1.900e+01 1.200e+01 1.800e+01 4.484e+00] | 24 | B0027 | 27 | 3186 | 03186.csv |  | 0.104316 | 0.132211
charge | [2.0090e+03 2.0000e+00 1.9000e+01 1.2000e+01 4.9000e+01 4.8921e+01] | 24 | B0027 | 28 | 3187 | 03187.csv
impedance | [2.0090e+03 2.0000e+00 1.9000e+01 1.5000e+01 5.0000e+01 5.9703e+01] | 24 | B0027 | 29 | 3188 | 03188.csv |  | 0.1038116 | 0.1231617
discharge | [2.0090e+03 2.0000e+00 2.0000e+01 9.0000e+00 4.4000e+01 2.6828e+01] | 24 | B0027 | 30 | 3189 | 03189.csv | 1.802178
impedance | [2.009e+03 2.000e+00 2.000e+01 1.100e+01 3.700e+01 5.620e-01] | 24 | B0027 | 31 | 3190 | 03190.csv |  | 0.09958451 | 0.1293834
charge | [2.0090e+03 2.0000e+00 2.0000e+01 1.2000e+01 8.0000e+00 4.4968e+01] | 24 | B0027 | 32 | 3191 | 03191.csv
impedance | [2.0090e+03 2.0000e+00 2.0000e+01 1.5000e+01 1.1000e+01 4.1671e+01] | 24 | B0027 | 33 | 3192 | 03192.csv |  | 0.09980356 | 0.1205652
discharge | [2.009e+03 2.000e+00 2.000e+01 1.500e+01 4.300e+01 2.614e+01] | 24 | B0027 | 34 | 3193 | 03193.csv | 1.810054
charge | [2.0090e+03 2.0000e+00 2.0000e+01 1.7000e+01 3.2000e+01 1.0968e+01] | 24 | B0027 | 35 | 3194 | 03194.csv
discharge | [2.009e+03 2.000e+00 2.000e+01 2.000e+01 2.700e+01 8.120e-01] | 24 | B0027 | 36 | 3195 | 03195.csv | 1.819162
charge | [2.0090e+03 2.0000e+00 2.0000e+01 2.2000e+01 1.5000e+01 3.0718e+01] | 24 | B0027 | 37 | 3196 | 03196.csv
discharge | [2.0090e+03 2.0000e+00 2.1000e+01 1.0000e+00 1.2000e+01 5.7984e+01] | 24 | B0027 | 38 | 3197 | 03197.csv | 1.806345
charge | [2.009e+03 2.000e+00 2.100e+01 3.000e+00 1.000e+00 1.814e+01] | 24 | B0027 | 39 | 3198 | 03198.csv
discharge | [2.009e+03 2.000e+00 2.100e+01 5.000e+00 5.700e+01 5.062e+00] | 24 | B0027 | 40 | 3199 | 03199.csv | 1.812001
charge | [2.009e+03 2.000e+00 2.100e+01 7.000e+00 4.500e+01 7.250e+00] | 24 | B0027 | 41 | 3200 | 03200.csv
discharge | [2.0090e+03 2.0000e+00 2.1000e+01 1.0000e+01 4.2000e+01 4.4125e+01] | 24 | B0027 | 42 | 3201 | 03201.csv | 1.809239
impedance | [2.0090e+03 2.0000e+00 2.1000e+01 1.2000e+01 3.4000e+01 3.2359e+01] | 24 | B0027 | 43 | 3202 | 03202.csv |  | 0.09801915 | 0.1256105
charge | [2.009e+03 2.000e+00 2.100e+01 1.300e+01 6.000e+00 1.750e+01] | 24 | B0027 | 44 | 3203 | 03203.csv
impedance | [2.0090e+03 2.0000e+00 2.1000e+01 1.6000e+01 1.0000e+01 3.4171e+01] | 24 | B0027 | 45 | 3204 | 03204.csv |  | 0.0995068 | 0.1197169
discharge | [2.0090e+03 3.0000e+00 2.0000e+00 1.6000e+01 3.0000e+01 3.4015e+01] | 24 | B0027 | 46 | 3205 | 03205.csv | 1.782072
impedance | [2.0090e+03 3.0000e+00 2.0000e+00 1.8000e+01 2.0000e+01 4.1765e+01] | 24 | B0027 | 47 | 3206 | 03206.csv |  | 0.09871074 | 0.1239498
charge | [2.0090e+03 3.0000e+00 2.0000e+00 1.8000e+01 5.2000e+01 2.7046e+01] | 24 | B0027 | 48 | 3207 | 03207.csv
impedance | [2.009e+03 3.000e+00 2.000e+00 2.100e+01 4.800e+01 1.710e-01] | 24 | B0027 | 49 | 3208 | 03208.csv |  | 0.1001855 | 0.1193863
discharge | [2.0090e+03 3.0000e+00 2.0000e+00 2.2000e+01 1.9000e+01 4.5593e+01] | 24 | B0027 | 50 | 3209 | 03209.csv | 1.81455
charge | [2009. 3. 3. 0. 7. 20.781] | 24 | B0027 | 51 | 3210 | 03210.csv
discharge | [2.0090e+03 3.0000e+00 3.0000e+00 2.0000e+00 5.9000e+01 3.9453e+01] | 24 | B0027 | 52 | 3211 | 03211.csv | 1.809153
charge | [2009. 3. 3. 4. 47. 3.484] | 24 | B0027 | 53 | 3212 | 03212.csv
discharge | [2009. 3. 3. 7. 39. 7.296] | 24 | B0027 | 54 | 3213 | 03213.csv | 1.806555
charge | [2009. 3. 3. 9. 26. 17.984] | 24 | B0027 | 55 | 3214 | 03214.csv
discharge | [2009. 3. 3. 12. 18. 51.281] | 24 | B0027 | 56 | 3215 | 03215.csv | 1.802402
charge | [2009. 3. 3. 14. 5. 44.218] | 24 | B0027 | 57 | 3216 | 03216.csv
discharge | [2009. 3. 3. 16. 58. 46.625] | 24 | B0027 | 58 | 3217 | 03217.csv | 1.796433
impedance | [2009. 3. 3. 18. 49. 37.578] | 24 | B0027 | 59 | 3218 | 03218.csv |  | 0.09821474 | 0.1260032
charge | [2009. 3. 3. 19. 21. 23.546] | 24 | B0027 | 60 | 3219 | 03219.csv
impedance | [2009. 3. 3. 22. 22. 5.031] | 24 | B0027 | 61 | 3220 | 03220.csv |  | 0.09770405 | 0.1172166
impedance | [2009. 3. 5. 15. 25. 53.312] | 24 | B0027 | 62 | 3221 | 03221.csv |  | 0.0963491 | 0.1143572
charge | [2009. 3. 5. 15. 57. 39.484] | 24 | B0027 | 63 | 3222 | 03222.csv
impedance | [2009. 3. 5. 18. 8. 32.859] | 24 | B0027 | 64 | 3223 | 03223.csv |  | 0.09755612 | 0.1184451
discharge | [2009. 3. 5. 18. 40. 18.984] | 24 | B0027 | 65 | 3224 | 03224.csv | 1.808804
charge | [2009. 3. 5. 20. 27. 37.359] | 24 | B0027 | 66 | 3225 | 03225.csv
discharge | [2.009e+03 3.000e+00 5.000e+00 2.300e+01 2.000e+01 1.140e+00] | 24 | B0027 | 67 | 3226 | 03226.csv | 1.791553
charge | [2.0090e+03 3.0000e+00 6.0000e+00 1.0000e+00 6.0000e+00 3.5906e+01] | 24 | B0027 | 68 | 3227 | 03227.csv
discharge | [2009. 3. 6. 4. 0. 25.046] | 24 | B0027 | 69 | 3228 | 03228.csv | 1.785338
charge | [2009. 3. 6. 5. 46. 35.031] | 24 | B0027 | 70 | 3229 | 03229.csv
discharge | [2009. 3. 6. 8. 39. 37.156] | 24 | B0027 | 71 | 3230 | 03230.csv | 1.793209
charge | [2009. 3. 6. 10. 25. 28.937] | 24 | B0027 | 72 | 3231 | 03231.csv
discharge | [2009. 3. 6. 13. 20. 49.203] | 24 | B0027 | 73 | 3232 | 03232.csv | 1.78731
impedance | [2009. 3. 6. 15. 10. 41.859] | 24 | B0027 | 74 | 3233 | 03233.csv |  | 0.09653918 | 0.1267598
charge | [2009. 3. 6. 15. 42. 28.359] | 24 | B0027 | 75 | 3234 | 03234.csv
impedance | [2009. 3. 6. 18. 44. 22.484] | 24 | B0027 | 76 | 3235 | 03235.csv |  | 0.09996526 | 0.1196123
discharge | [2009. 3. 19. 10. 34. 54.078] | 24 | B0027 | 77 | 3236 | 03236.csv | 1.770093
impedance | [2009. 3. 19. 12. 23. 39.5] | 24 | B0027 | 78 | 3237 | 03237.csv |  | 0.09969227 | 0.1248543
charge | [2009. 3. 19. 12. 55. 26.718] | 24 | B0027 | 79 | 3238 | 03238.csv
charge | [2010. 6. 3. 18. 29. 28.093] | 22 | B0044 | 0 | 3239 | 03239.csv
impedance | [2010. 6. 3. 19. 59. 13.171] | 24 | B0044 | 1 | 3240 | 03240.csv |  | 0.08024913 | 0.1445925
discharge | [2010. 6. 3. 20. 31. 2.968] | 22 | B0044 | 2 | 3241 | 03241.csv | 1.686526
charge | [2010. 6. 3. 21. 28. 23.343] | 22 | B0044 | 3 | 3242 | 03242.csv
discharge | [2010. 6. 4. 0. 29. 30.921] | 22 | B0044 | 4 | 3243 | 03243.csv | 1.662461
charge | [2.0100e+03 6.0000e+00 4.0000e+00 1.0000e+00 2.5000e+01 3.9953e+01] | 22 | B0044 | 5 | 3244 | 03244.csv
discharge | [2010. 6. 4. 4. 26. 46.875] | 22 | B0044 | 6 | 3245 | 03245.csv | 1.653401
charge | [2010. 6. 4. 5. 22. 11.609] | 22 | B0044 | 7 | 3246 | 03246.csv
discharge | [2010. 6. 4. 8. 23. 18.5] | 22 | B0044 | 8 | 3247 | 03247.csv | 1.645215
charge | [2010. 6. 4. 9. 18. 10.125] | 22 | B0044 | 9 | 3248 | 03248.csv
discharge | [2010. 6. 4. 12. 19. 17.125] | 22 | B0044 | 10 | 3249 | 03249.csv | 1.635664
impedance | [2010. 6. 4. 13. 17. 33.14] | 24 | B0044 | 11 | 3250 | 03250.csv |  | 0.07730111 | 0.1266961
charge | [2010. 6. 4. 13. 49. 16.656] | 22 | B0044 | 12 | 3251 | 03251.csv
impedance | [2010. 6. 4. 16. 54. 24.109] | 24 | B0044 | 13 | 3252 | 03252.csv |  | 0.07686162 | 0.1223033
discharge | [2010. 6. 4. 17. 26. 7.75] | 22 | B0044 | 14 | 3253 | 03253.csv | 0
charge | [2010. 6. 4. 18. 11. 41.437] | 22 | B0044 | 15 | 3254 | 03254.csv
discharge | [2.01e+03 6.00e+00 4.00e+00 2.10e+01 8.00e+00 4.37e-01] | 22 | B0044 | 16 | 3255 | 03255.csv | 1.626777
charge | [2.0100e+03 6.0000e+00 4.0000e+00 2.2000e+01 1.0000e+00 2.3046e+01] | 22 | B0044 | 17 | 3256 | 03256.csv
discharge | [2.0100e+03 6.0000e+00 5.0000e+00 1.0000e+00 2.0000e+00 3.3453e+01] | 22 | B0044 | 18 | 3257 | 03257.csv | 1.615972
charge | [2.0100e+03 6.0000e+00 5.0000e+00 1.0000e+00 5.5000e+01 3.7531e+01] | 22 | B0044 | 19 | 3258 | 03258.csv
discharge | [2010. 6. 5. 4. 56. 47.468] | 22 | B0044 | 20 | 3259 | 03259.csv | 1.607603
charge | [2010. 6. 5. 5. 49. 38.281] | 22 | B0044 | 21 | 3260 | 03260.csv
discharge | [2010. 6. 5. 8. 50. 47.75] | 22 | B0044 | 22 | 3261 | 03261.csv | 1.600336
impedance | [2010. 6. 5. 9. 47. 27.109] | 24 | B0044 | 23 | 3262 | 03262.csv |  | 0.07495016 | 0.1259247
charge | [2010. 6. 5. 10. 19. 11.203] | 22 | B0044 | 24 | 3263 | 03263.csv
impedance | [2010. 6. 5. 13. 24. 19.718] | 24 | B0044 | 25 | 3264 | 03264.csv |  | 0.07839387 | 0.1200283
discharge | [2010. 6. 5. 13. 56. 3.921] | 22 | B0044 | 26 | 3265 | 03265.csv | 1.59787
charge | [2010. 6. 5. 14. 48. 40.64] | 22 | B0044 | 27 | 3266 | 03266.csv
discharge | [2010. 6. 5. 17. 49. 52.625] | 22 | B0044 | 28 | 3267 | 03267.csv | 1.590031
charge | [2010. 6. 5. 18. 42. 16.578] | 22 | B0044 | 29 | 3268 | 03268.csv
discharge | [2010. 6. 5. 21. 43. 27.734] | 22 | B0044 | 30 | 3269 | 03269.csv | 1.581631
charge | [2010. 6. 5. 22. 35. 48.546] | 22 | B0044 | 31 | 3270 | 03270.csv
discharge | [2.0100e+03 6.0000e+00 6.0000e+00 1.0000e+00 3.6000e+01 5.8156e+01] | 22 | B0044 | 32 | 3271 | 03271.csv | 1.571456
charge | [2.010e+03 6.000e+00 6.000e+00 2.000e+00 2.900e+01 1.406e+00] | 22 | B0044 | 33 | 3272 | 03272.csv
discharge | [2010. 6. 6. 5. 30. 11.906] | 22 | B0044 | 34 | 3273 | 03273.csv | 1.563221
impedance | [2010. 6. 6. 6. 26. 12.265] | 24 | B0044 | 35 | 3274 | 03274.csv |  | 0.07698713 | 0.1242458
charge | [2010. 6. 6. 6. 57. 56.937] | 22 | B0044 | 36 | 3275 | 03275.csv
impedance | [2010. 6. 6. 10. 3. 8.109] | 24 | B0044 | 37 | 3276 | 03276.csv |  | 0.07503238 | 0.1265799
discharge | [2010. 6. 6. 10. 34. 53.031] | 22 | B0044 | 38 | 3277 | 03277.csv | 1.560678
charge | [2.01e+03 6.00e+00 6.00e+00 1.10e+01 2.70e+01 8.12e-01] | 22 | B0044 | 39 | 3278 | 03278.csv
discharge | [2010. 6. 6. 14. 28. 10.546] | 22 | B0044 | 40 | 3279 | 03279.csv | 1.552389
charge | [2010. 6. 6. 15. 20. 3.984] | 22 | B0044 | 41 | 3280 | 03280.csv
discharge | [2010. 6. 6. 18. 21. 14.171] | 22 | B0044 | 42 | 3281 | 03281.csv | 1.544459
charge | [2010. 6. 6. 19. 12. 55.125] | 22 | B0044 | 43 | 3282 | 03282.csv
discharge | [2010. 6. 6. 22. 14. 8.156] | 22 | B0044 | 44 | 3283 | 03283.csv | 1.536558
charge | [2010. 6. 6. 23. 5. 46.734] | 22 | B0044 | 45 | 3284 | 03284.csv
discharge | [2.010e+03 6.000e+00 7.000e+00 2.000e+00 6.000e+00 5.764e+01] | 22 | B0044 | 46 | 3285 | 03285.csv | 1.530726
impedance | [2.0100e+03 6.0000e+00 7.0000e+00 3.0000e+00 2.0000e+00 2.1765e+01] | 24 | B0044 | 47 | 3286 | 03286.csv |  | 0.07679115 | 0.1215841
charge | [2010. 6. 7. 3. 34. 7.015] | 22 | B0044 | 48 | 3287 | 03287.csv
impedance | [2010. 6. 7. 6. 39. 18.421] | 24 | B0044 | 49 | 3288 | 03288.csv |  | 0.0759165 | 0.1254535
discharge | [2010. 6. 7. 13. 57. 40.859] | 22 | B0044 | 50 | 3289 | 03289.csv | 1.545243
impedance | [2010. 6. 7. 14. 53. 59.75] | 24 | B0044 | 51 | 3290 | 03290.csv |  | 0.07739121 | 0.1214162
charge | [2010. 6. 7. 15. 25. 45.109] | 22 | B0044 | 52 | 3291 | 03291.csv
impedance | [2010. 6. 7. 18. 30. 57.328] | 24 | B0044 | 53 | 3292 | 03292.csv |  | 0.07752764 | 0.1194607
discharge | [2.0100e+03 6.0000e+00 7.0000e+00 1.9000e+01 2.0000e+00 4.3281e+01] | 22 | B0044 | 54 | 3293 | 03293.csv | 1.539714
charge | [2010. 6. 7. 19. 54. 42.406] | 22 | B0044 | 55 | 3294 | 03294.csv
discharge | [2010. 6. 7. 22. 55. 54.203] | 22 | B0044 | 56 | 3295 | 03295.csv | 1.530536
charge | [2010. 6. 7. 23. 47. 48.609] | 22 | B0044 | 57 | 3296 | 03296.csv
discharge | [2.010e+03 6.000e+00 8.000e+00 2.000e+00 4.900e+01 1.156e+00] | 22 | B0044 | 58 | 3297 | 03297.csv | 1.519974
charge | [2010. 6. 8. 3. 40. 37.515] | 22 | B0044 | 59 | 3298 | 03298.csv
discharge | [2010. 6. 8. 6. 41. 51.625] | 22 | B0044 | 60 | 3299 | 03299.csv | 1.513663
charge | [2010. 6. 8. 7. 33. 6.734] | 22 | B0044 | 61 | 3300 | 03300.csv
discharge | [2010. 6. 8. 10. 34. 18.5] | 22 | B0044 | 62 | 3301 | 03301.csv | 1.501287
impedance | [2010. 6. 8. 11. 29. 23.75] | 24 | B0044 | 63 | 3302 | 03302.csv |  | 0.07729834 | 0.1195356
charge | [2.010e+03 6.000e+00 8.000e+00 1.200e+01 1.000e+00 9.765e+00] | 22 | B0044 | 64 | 3303 | 03303.csv
impedance | [2010. 6. 8. 15. 6. 23.578] | 24 | B0044 | 65 | 3304 | 03304.csv |  | 0.07727131 | 0.121076
discharge | [2010. 6. 8. 15. 38. 9.593] | 22 | B0044 | 66 | 3305 | 03305.csv | 1.502381
charge | [2010. 6. 8. 16. 29. 29.609] | 22 | B0044 | 67 | 3306 | 03306.csv
discharge | [2010. 6. 8. 19. 30. 45.25] | 22 | B0044 | 68 | 3307 | 03307.csv | 1.498096
charge | [2010. 6. 8. 20. 21. 58.343] | 22 | B0044 | 69 | 3308 | 03308.csv
discharge | [2010. 6. 8. 23. 23. 11.562] | 22 | B0044 | 70 | 3309 | 03309.csv | 1.490654
charge | [2010. 6. 9. 0. 14. 12.203] | 22 | B0044 | 71 | 3310 | 03310.csv
discharge | [2010. 6. 9. 3. 15. 28.281] | 22 | B0044 | 72 | 3311 | 03311.csv | 1.484397
charge | [2010. 6. 9. 4. 6. 7.312] | 22 | B0044 | 73 | 3312 | 03312.csv
discharge | [2010. 6. 9. 7. 7. 20.406] | 22 | B0044 | 74 | 3313 | 03313.csv | 1.472532
impedance | [2.010e+03 6.000e+00 9.000e+00 8.000e+00 2.000e+00 1.843e+00] | 24 | B0044 | 75 | 3314 | 03314.csv |  | 0.07632132 | 0.1225277
charge | [2010. 6. 9. 8. 33. 48.203] | 22 | B0044 | 76 | 3315 | 03315.csv
impedance | [2.01e+03 6.00e+00 9.00e+00 1.10e+01 3.90e+01 8.90e-01] | 24 | B0044 | 77 | 3316 | 03316.csv |  | 0.07913646 | 0.1190942
discharge | [2010. 6. 9. 12. 10. 47.421] | 22 | B0044 | 78 | 3317 | 03317.csv | 1.466315
charge | [2.0100e+03 6.0000e+00 9.0000e+00 1.3000e+01 1.0000e+00 3.0656e+01] | 22 | B0044 | 79 | 3318 | 03318.csv
discharge | [2.0100e+03 6.0000e+00 9.0000e+00 1.6000e+01 2.0000e+00 4.7125e+01] | 22 | B0044 | 80 | 3319 | 03319.csv | 1.46713
charge | [2010. 6. 9. 16. 53. 21.828] | 22 | B0044 | 81 | 3320 | 03320.csv
discharge | [2010. 6. 9. 19. 54. 38.39] | 22 | B0044 | 82 | 3321 | 03321.csv | 1.459386
charge | [2.01e+03 6.00e+00 9.00e+00 2.00e+01 4.50e+01 4.68e-01] | 22 | B0044 | 83 | 3322 | 03322.csv
discharge | [2010. 6. 9. 23. 46. 17.078] | 22 | B0044 | 84 | 3323 | 03323.csv | 1.44679
charge | [2010. 6. 10. 0. 36. 17.703] | 22 | B0044 | 85 | 3324 | 03324.csv
discharge | [2010. 6. 10. 3. 37. 32.5] | 22 | B0044 | 86 | 3325 | 03325.csv | 1.439067
impedance | [2010. 6. 10. 4. 31. 20.156] | 24 | B0044 | 87 | 3326 | 03326.csv |  | 0.07753221 | 0.1213271
charge | [2010. 6. 10. 5. 3. 7.312] | 22 | B0044 | 88 | 3327 | 03327.csv
impedance | [2010. 6. 10. 8. 8. 25.312] | 24 | B0044 | 89 | 3328 | 03328.csv |  | 0.07772048 | 0.125697
discharge | [2010. 6. 10. 8. 40. 12.437] | 22 | B0044 | 90 | 3329 | 03329.csv | 1.438989
charge | [2010. 6. 10. 9. 30. 14.218] | 22 | B0044 | 91 | 3330 | 03330.csv
discharge | [2010. 6. 10. 12. 31. 31.375] | 22 | B0044 | 92 | 3331 | 03331.csv | 1.43862
charge | [2010. 6. 10. 13. 21. 20.703] | 22 | B0044 | 93 | 3332 | 03332.csv
discharge | [2010. 6. 10. 16. 22. 38.906] | 22 | B0044 | 94 | 3333 | 03333.csv | 1.431341
charge | [2010. 6. 10. 17. 12. 28.187] | 22 | B0044 | 95 | 3334 | 03334.csv
discharge | [2010. 6. 10. 20. 13. 46.031] | 22 | B0044 | 96 | 3335 | 03335.csv | 1.422973
charge | [2010. 6. 10. 21. 3. 21.109] | 22 | B0044 | 97 | 3336 | 03336.csv
discharge | [2010. 6. 11. 0. 4. 38.656] | 22 | B0044 | 98 | 3337 | 03337.csv | 1.415015
impedance | [2010. 6. 11. 0. 57. 48.437] | 24 | B0044 | 99 | 3338 | 03338.csv |  | 0.07773774 | 0.1209015
charge | [2.0100e+03 6.0000e+00 1.1000e+01 1.0000e+00 2.9000e+01 3.6015e+01] | 22 | B0044 | 100 | 3339 | 03339.csv
impedance | [2010. 6. 11. 4. 34. 52.187] | 24 | B0044 | 101 | 3340 | 03340.csv |  | 0.07699891 | 0.1252651
discharge | [2010. 6. 11. 12. 17. 20.515] | 4 | B0044 | 102 | 3341 | 03341.csv | 0.05721727
impedance | [2010. 6. 11. 12. 40. 24.671] | 24 | B0044 | 103 | 3342 | 03342.csv |  | 0.08950679 | 0.2167234
charge | [2010. 6. 11. 13. 12. 12.39] | 4 | B0044 | 104 | 3343 | 03343.csv
impedance | [2010 6 11 16 17 32] | 24 | B0044 | 105 | 3344 | 03344.csv |  | 0.08772717 | 0.2368244
discharge | [2010. 6. 11. 16. 49. 19.671] | 4 | B0044 | 106 | 3345 | 03345.csv | 0.05735875
charge | [2010. 6. 11. 17. 7. 40.968] | 4 | B0044 | 107 | 3346 | 03346.csv
discharge | [2010. 6. 11. 20. 8. 56.89] | 4 | B0044 | 108 | 3347 | 03347.csv | 0.05749688
charge | [2010. 6. 11. 20. 26. 56.39] | 4 | B0044 | 109 | 3348 | 03348.csv
discharge | [2010. 6. 11. 23. 28. 14.921] | 4 | B0044 | 110 | 3349 | 03349.csv | 0.05763089
charge | [2010. 6. 11. 23. 46. 5.703] | 4 | B0044 | 111 | 3350 | 03350.csv
discharge | [2010. 6. 16. 10. 39. 50.39] | 4 | B0044 | 112 | 3351 | 03351.csv | 0.05511691
charge | [2010. 6. 16. 11. 9. 50.781] | 4 | B0044 | 113 | 3352 | 03352.csv
impedance | [2010. 6. 16. 14. 15. 4.89] | 24 | B0044 | 114 | 3353 | 03353.csv |  | 0.0853574 | 0.2365674
discharge | [2010. 6. 16. 14. 46. 51.593] | 4 | B0044 | 115 | 3354 | 03354.csv | 0.06740755
charge | [2010. 6. 16. 15. 6. 5.515] | 4 | B0044 | 116 | 3355 | 03355.csv
discharge | [2010. 6. 16. 18. 7. 22.875] | 4 | B0044 | 117 | 3356 | 03356.csv | 0.06756765
charge | [2010. 6. 16. 18. 26. 18.14] | 4 | B0044 | 118 | 3357 | 03357.csv
discharge | [2010. 6. 16. 21. 27. 32.859] | 4 | B0044 | 119 | 3358 | 03358.csv | 0.05563731
charge | [2010. 6. 16. 21. 46. 19.531] | 4 | B0044 | 120 | 3359 | 03359.csv
discharge | [2010. 6. 17. 0. 47. 36.281] | 4 | B0044 | 121 | 3360 | 03360.csv | 0.06822433
charge | [2.01e+03 6.00e+00 1.70e+01 1.00e+00 0.00e+00 3.05e+01] | 4 | B0044 | 122 | 3361 | 03361.csv
discharge | [2010. 6. 17. 3. 38. 47.796] | 4 | B0044 | 123 | 3362 | 03362.csv | 0.05605245
impedance | [2.0100e+03 6.0000e+00 1.7000e+01 4.0000e+00 1.0000e+00 4.2312e+01] | 24 | B0044 | 124 | 3363 | 03363.csv |  | 0.08468561 | 0.244901
charge | [2010. 6. 17. 4. 33. 29.468] | 4 | B0044 | 125 | 3364 | 03364.csv
impedance | [2010. 6. 17. 7. 38. 43.687] | 24 | B0044 | 126 | 3365 | 03365.csv |  | 0.08554391 | 0.2265719
discharge | [2010. 6. 17. 8. 10. 30.89] | 4 | B0044 | 127 | 3366 | 03366.csv | 0.0686822
charge | [2010. 6. 17. 8. 29. 16.421] | 4 | B0044 | 128 | 3367 | 03367.csv
discharge | [2010. 6. 17. 11. 30. 34.546] | 4 | B0044 | 129 | 3368 | 03368.csv | 0.06874755
charge | [2010. 6. 17. 11. 49. 12.546] | 4 | B0044 | 130 | 3369 | 03369.csv
discharge | [2010. 6. 17. 14. 50. 30.921] | 4 | B0044 | 131 | 3370 | 03370.csv | 0.0565144
charge | [2010. 6. 17. 15. 8. 49.234] | 4 | B0044 | 132 | 3371 | 03371.csv
discharge | [2010. 6. 17. 18. 10. 6.218] | 4 | B0044 | 133 | 3372 | 03372.csv | 0.05673307
charge | [2010. 6. 17. 18. 28. 39.562] | 4 | B0044 | 134 | 3373 | 03373.csv
discharge | [2010. 6. 17. 21. 29. 54.875] | 4 | B0044 | 135 | 3374 | 03374.csv | 0.06941338
impedance | [2010. 6. 17. 21. 52. 19.546] | 24 | B0044 | 136 | 3375 | 03375.csv |  | 0.08775342 | 0.2388945
charge | [2010. 6. 17. 22. 24. 6.937] | 4 | B0044 | 137 | 3376 | 03376.csv
impedance | [2.0100e+03 6.0000e+00 1.8000e+01 1.0000e+00 2.9000e+01 2.3531e+01] | 24 | B0044 | 138 | 3377 | 03377.csv |  | 0.0848053 | 0.2448161
discharge | [2.0100e+03 6.0000e+00 1.8000e+01 2.0000e+00 1.0000e+00 1.1046e+01] | 4 | B0044 | 139 | 3378 | 03378.csv | 0.05931766
charge | [2.0100e+03 6.0000e+00 1.8000e+01 2.0000e+00 1.9000e+01 4.1687e+01] | 4 | B0044 | 140 | 3379 | 03379.csv
discharge | [2010. 6. 18. 5. 20. 59.203] | 4 | B0044 | 141 | 3380 | 03380.csv | 0.06981707
charge | [2010. 6. 18. 5. 39. 17.937] | 4 | B0044 | 142 | 3381 | 03381.csv
discharge | [2010. 6. 18. 8. 40. 33.875] | 4 | B0044 | 143 | 3382 | 03382.csv | 0.05746435
charge | [2010. 6. 18. 8. 58. 45.468] | 4 | B0044 | 144 | 3383 | 03383.csv
discharge | [2010. 6. 18. 12. 0. 2.609] | 4 | B0044 | 145 | 3384 | 03384.csv | 0.07053774
charge | [2010. 6. 18. 12. 18. 17.218] | 4 | B0044 | 146 | 3385 | 03385.csv
discharge | [2010. 6. 18. 15. 19. 35.359] | 4 | B0044 | 147 | 3386 | 03386.csv | 0.05805466
impedance | [2010. 6. 18. 15. 41. 40.687] | 24 | B0044 | 148 | 3387 | 03387.csv |  | 0.08492496 | 0.2266865
charge | [2010. 6. 18. 16. 13. 28.609] | 4 | B0044 | 149 | 3388 | 03388.csv
impedance | [2010. 6. 18. 19. 18. 45.218] | 24 | B0044 | 150 | 3389 | 03389.csv |  | 0.08727636 | 0.211354
discharge | [2010. 6. 18. 19. 50. 33.234] | 4 | B0044 | 151 | 3390 | 03390.csv | 0.07083992
charge | [2010. 6. 18. 20. 8. 41.406] | 4 | B0044 | 152 | 3391 | 03391.csv
discharge | [2010 6 18 23 9 59] | 4 | B0044 | 153 | 3392 | 03392.csv | 0.05817184
charge | [2010. 6. 18. 23. 27. 58.265] | 4 | B0044 | 154 | 3393 | 03393.csv
discharge | [2.0100e+03 6.0000e+00 1.9000e+01 2.0000e+00 2.9000e+01 1.6281e+01] | 4 | B0044 | 155 | 3394 | 03394.csv | 0.05830516
charge | [2.0100e+03 6.0000e+00 1.9000e+01 2.0000e+00 4.0000e+01 5.4296e+01] | 4 | B0044 | 156 | 3395 | 03395.csv
discharge | [2010. 6. 19. 5. 42. 11.468] | 4 | B0044 | 157 | 3396 | 03396.csv | 0.05845593
charge | [2010. 6. 19. 5. 53. 27.375] | 4 | B0044 | 158 | 3397 | 03397.csv
discharge | [2010. 6. 19. 8. 49. 37.406] | 4 | B0044 | 159 | 3398 | 03398.csv | 0.05862986
impedance | [2010. 6. 19. 9. 4. 42.656] | 24 | B0044 | 160 | 3399 | 03399.csv |  | 0.08451207 | 0.2278472
charge | [2010. 6. 19. 9. 36. 31.031] | 4 | B0044 | 161 | 3400 | 03400.csv
impedance | [2010. 6. 19. 12. 30. 36.89] | 24 | B0044 | 162 | 3401 | 03401.csv |  | 0.08581272 | 0.2293881
discharge | [2010. 6. 21. 15. 19. 37.906] | 4 | B0044 | 163 | 3402 | 03402.csv | 0.05890033
impedance | [2010. 6. 21. 15. 42. 37.859] | 24 | B0044 | 164 | 3403 | 03403.csv |  | 0.08601963 | 0.2376739
charge | [2010. 6. 21. 16. 14. 26.265] | 4 | B0044 | 165 | 3404 | 03404.csv
impedance | [2010. 6. 21. 19. 19. 46.593] | 24 | B0044 | 166 | 3405 | 03405.csv |  | 0.08830369 | 0.2166401
discharge | [2010. 6. 21. 19. 51. 35.109] | 4 | B0044 | 167 | 3406 | 03406.csv | 0.05906468
charge | [2010. 6. 21. 20. 10. 25.609] | 4 | B0044 | 168 | 3407 | 03407.csv
discharge | [2010. 6. 21. 23. 11. 45.359] | 4 | B0044 | 169 | 3408 | 03408.csv | 0.0724058
charge | [2010. 6. 21. 23. 30. 14.39] | 4 | B0044 | 170 | 3409 | 03409.csv
discharge | [2.0100e+03 6.0000e+00 2.2000e+01 2.0000e+00 3.1000e+01 3.5687e+01] | 4 | B0044 | 171 | 3410 | 03410.csv | 0.07255633
charge | [2.0100e+03 6.0000e+00 2.2000e+01 2.0000e+00 4.3000e+01 2.4468e+01] | 4 | B0044 | 172 | 3411 | 03411.csv
discharge | [2010. 6. 22. 5. 44. 45.062] | 4 | B0044 | 173 | 3412 | 03412.csv | 0.05959223
charge | [2010. 6. 22. 6. 3. 34.828] | 4 | B0044 | 174 | 3413 | 03413.csv
discharge | [2010. 6. 22. 9. 4. 54.281] | 4 | B0044 | 175 | 3414 | 03414.csv | 0.07321709
impedance | [2010. 6. 22. 9. 27. 8.843] | 24 | B0044 | 176 | 3415 | 03415.csv |  | 0.08678932 | 0.2296737
charge | [2010. 6. 22. 9. 58. 57.593] | 4 | B0044 | 177 | 3416 | 03416.csv
impedance | [2010. 6. 22. 13. 4. 18.296] | 24 | B0044 | 178 | 3417 | 03417.csv |  | 0.08821942 | 0.2076455
discharge | [2010. 6. 22. 13. 36. 7.203] | 4 | B0044 | 179 | 3418 | 03418.csv | 0.05984101
charge | [2010. 6. 22. 13. 54. 23.468] | 4 | B0044 | 180 | 3419 | 03419.csv
discharge | [2010. 6. 22. 16. 55. 44.609] | 4 | B0044 | 181 | 3420 | 03420.csv | 0.07344347
charge | [2010 6 22 17 13 51] | 4 | B0044 | 182 | 3421 | 03421.csv
discharge | [2010. 6. 22. 20. 15. 9.718] | 4 | B0044 | 183 | 3422 | 03422.csv | 0.0737374
charge | [2010. 6. 22. 20. 33. 19.343] | 4 | B0044 | 184 | 3423 | 03423.csv
discharge | [2010. 6. 22. 23. 34. 40.078] | 4 | B0044 | 185 | 3424 | 03424.csv | 0.06032312
charge | [2010. 6. 22. 23. 52. 40.015] | 4 | B0044 | 186 | 3425 | 03425.csv
discharge | [2.010e+03 6.000e+00 2.300e+01 2.000e+00 5.400e+01 2.359e+00] | 4 | B0044 | 187 | 3426 | 03426.csv | 0.07409612
impedance | [2010. 6. 23. 3. 15. 52.484] | 24 | B0044 | 188 | 3427 | 03427.csv |  | 0.08508378 | 0.2464533
charge | [2010. 6. 23. 3. 47. 41.593] | 4 | B0044 | 189 | 3428 | 03428.csv
impedance | [2.010e+03 6.000e+00 2.300e+01 6.000e+00 5.300e+01 1.625e+00] | 24 | B0044 | 190 | 3429 | 03429.csv |  | 0.08595781 | 0.2114826
discharge | [2010. 6. 23. 7. 24. 51.046] | 4 | B0044 | 191 | 3430 | 03430.csv | 0.06071715
charge | [2010. 6. 23. 7. 42. 56.171] | 4 | B0044 | 192 | 3431 | 03431.csv
discharge | [2010. 6. 23. 10. 44. 16.39] | 4 | B0044 | 193 | 3432 | 03432.csv | 0.06082844
charge | [2.0100e+03 6.0000e+00 2.3000e+01 1.1000e+01 1.0000e+00 5.9171e+01] | 4 | B0044 | 194 | 3433 | 03433.csv
discharge | [2010. 6. 23. 14. 3. 18.14] | 4 | B0044 | 195 | 3434 | 03434.csv | 0.06092884
charge | [2010. 6. 23. 14. 18. 20.062] | 4 | B0044 | 196 | 3435 | 03435.csv
discharge | [2010. 6. 23. 17. 19. 43.093] | 4 | B0044 | 197 | 3436 | 03436.csv | 0.06122039
charge | [2010. 6. 23. 17. 31. 13.656] | 4 | B0044 | 198 | 3437 | 03437.csv
discharge | [2010. 6. 23. 20. 32. 31.953] | 4 | B0044 | 199 | 3438 | 03438.csv | 0.06133678
impedance | [2010. 6. 23. 20. 39. 52.671] | 24 | B0044 | 200 | 3439 | 03439.csv |  | 0.083994 | 0.2225729
charge | [2010. 6. 23. 21. 11. 42.187] | 4 | B0044 | 201 | 3440 | 03440.csv
impedance | [2010. 6. 23. 22. 38. 15.39] | 24 | B0044 | 202 | 3441 | 03441.csv |  | 0.08514505 | 0.2156964
discharge | [2010. 6. 23. 23. 10. 5.078] | 4 | B0044 | 203 | 3442 | 03442.csv | 0.0615022
charge | [2010. 6. 23. 23. 13. 26.015] | 4 | B0044 | 204 | 3443 | 03443.csv
discharge | [2010. 6. 24. 0. 22. 53.234] | 4 | B0044 | 205 | 3444 | 03444.csv | 0.06154365
charge | [2.010e+03 6.000e+00 2.400e+01 0.000e+00 2.600e+01 1.515e+00] | 4 | B0044 | 206 | 3445 | 03445.csv
discharge | [2.010e+03 6.000e+00 2.400e+01 1.000e+00 1.800e+01 4.437e+00] | 4 | B0044 | 207 | 3446 | 03446.csv | 0.06136828
charge | [2.0100e+03 6.0000e+00 2.4000e+01 1.0000e+00 2.1000e+01 2.5375e+01] | 4 | B0044 | 208 | 3447 | 03447.csv
discharge | [2.0100e+03 6.0000e+00 2.4000e+01 2.0000e+00 1.7000e+01 4.2484e+01] | 4 | B0044 | 209 | 3448 | 03448.csv | 0.06163351
charge | [2.0100e+03 6.0000e+00 2.4000e+01 2.0000e+00 2.0000e+01 5.1375e+01] | 4 | B0044 | 210 | 3449 | 03449.csv
discharge | [2010. 6. 24. 3. 12. 12.5] | 4 | B0044 | 211 | 3450 | 03450.csv | 0.06198103
impedance | [2010. 6. 24. 3. 19. 21.546] | 24 | B0044 | 212 | 3451 | 03451.csv |  | 0.08422972 | 0.2167551
charge | [2010. 6. 24. 3. 51. 11.234] | 4 | B0044 | 213 | 3452 | 03452.csv
impedance | [2.01e+03 6.00e+00 2.40e+01 4.00e+00 5.90e+01 2.50e-01] | 24 | B0044 | 214 | 3453 | 03453.csv |  | 0.08611289 | 0.2315564
discharge | [2010. 6. 25. 18. 45. 5.406] | 4 | B0044 | 215 | 3454 | 03454.csv | 1.477995
impedance | [2010. 6. 25. 20. 24. 6.312] | 24 | B0044 | 216 | 3455 | 03455.csv |  | 0.08933864 | 0.2372389
charge | [2010. 6. 25. 20. 55. 56.234] | 4 | B0044 | 217 | 3456 | 03456.csv
impedance | [2.0100e+03 6.0000e+00 2.6000e+01 0.0000e+00 1.0000e+00 2.0359e+01] | 24 | B0044 | 218 | 3457 | 03457.csv |  | 0.08465465 | 0.2043531
discharge | [2010. 6. 26. 0. 33. 10.328] | 4 | B0044 | 219 | 3458 | 03458.csv | 1.49412
charge | [2.0100e+03 6.0000e+00 2.6000e+01 2.0000e+00 9.0000e+00 4.6062e+01] | 4 | B0044 | 220 | 3459 | 03459.csv
discharge | [2010. 6. 26. 5. 11. 6.265] | 4 | B0044 | 221 | 3460 | 03460.csv | 1.488008
charge | [2010. 6. 26. 6. 47. 6.703] | 4 | B0044 | 222 | 3461 | 03461.csv
discharge | [2010. 6. 26. 9. 48. 28.984] | 4 | B0044 | 223 | 3462 | 03462.csv | 1.474834
charge | [2010. 6. 26. 11. 23. 55.578] | 4 | B0044 | 224 | 3463 | 03463.csv
discharge | [2010. 6. 26. 14. 25. 15.64] | 4 | B0044 | 225 | 3464 | 03464.csv | 1.460438
charge | [2010. 6. 26. 15. 59. 50.812] | 4 | B0044 | 226 | 3465 | 03465.csv
discharge | [2.0100e+03 6.0000e+00 2.6000e+01 1.9000e+01 1.0000e+00 1.0906e+01] | 4 | B0044 | 227 | 3466 | 03466.csv | 1.452381
impedance | [2010. 6. 26. 20. 39. 31.14] | 24 | B0044 | 228 | 3467 | 03467.csv |  | 0.08729828 | 0.2654873
charge | [2010. 6. 26. 21. 11. 21.39] | 4 | B0044 | 229 | 3468 | 03468.csv
impedance | [2010. 6. 27. 0. 16. 41.953] | 24 | B0044 | 230 | 3469 | 03469.csv |  | 0.08451366 | 0.2027479
discharge | [2010. 6. 27. 0. 48. 32.265] | 4 | B0044 | 231 | 3470 | 03470.csv | 1.441103
charge | [2.0100e+03 6.0000e+00 2.7000e+01 2.0000e+00 2.2000e+01 1.3843e+01] | 4 | B0044 | 232 | 3471 | 03471.csv
discharge | [2010. 6. 27. 5. 23. 33.859] | 4 | B0044 | 233 | 3472 | 03472.csv | 1.430036
charge | [2.01e+03 6.00e+00 2.70e+01 6.00e+00 5.70e+01 5.15e-01] | 4 | B0044 | 234 | 3473 | 03473.csv
discharge | [2010. 6. 27. 9. 58. 20.953] | 4 | B0044 | 235 | 3474 | 03474.csv | 1.413943
charge | [2010. 6. 27. 11. 31. 20.968] | 4 | B0044 | 236 | 3475 | 03475.csv
discharge | [2010. 6. 27. 14. 32. 41.171] | 4 | B0044 | 237 | 3476 | 03476.csv | 1.397267
charge | [2010. 6. 27. 16. 5. 16.625] | 4 | B0044 | 238 | 3477 | 03477.csv
discharge | [2010. 6. 27. 19. 6. 37.984] | 4 | B0044 | 239 | 3478 | 03478.csv | 1.386538
impedance | [2010. 6. 27. 20. 42. 49.937] | 24 | B0044 | 240 | 3479 | 03479.csv |  | 0.0896033 | 0.2376284
charge | [2010. 6. 27. 21. 14. 40.64] | 4 | B0044 | 241 | 3480 | 03480.csv
impedance | [2010. 6. 28. 0. 20. 6.921] | 24 | B0044 | 242 | 3481 | 03481.csv |  | 0.08488747 | 0.2077787
discharge | [2010. 6. 28. 0. 51. 57.734] | 4 | B0044 | 243 | 3482 | 03482.csv | 1.372475
charge | [2.0100e+03 6.0000e+00 2.8000e+01 2.0000e+00 2.3000e+01 3.4531e+01] | 4 | B0044 | 244 | 3483 | 03483.csv
discharge | [2010. 6. 28. 5. 24. 57.14] | 4 | B0044 | 245 | 3484 | 03484.csv | 1.359859
charge | [2010. 6. 28. 6. 56. 15.671] | 4 | B0044 | 246 | 3485 | 03485.csv
discharge | [2010. 6. 28. 9. 57. 41.468] | 4 | B0044 | 247 | 3486 | 03486.csv | 1.348673
charge | [2010. 6. 28. 11. 28. 20.734] | 4 | B0044 | 248 | 3487 | 03487.csv
discharge | [2010. 6. 28. 14. 29. 46.171] | 4 | B0044 | 249 | 3488 | 03488.csv | 1.333426
charge | [2010. 6. 28. 15. 59. 45.656] | 4 | B0044 | 250 | 3489 | 03489.csv
discharge | [2.010e+03 6.000e+00 2.800e+01 1.900e+01 1.000e+00 9.578e+00] | 4 | B0044 | 251 | 3490 | 03490.csv | 1.338779
impedance | [2010. 6. 28. 20. 34. 48.703] | 24 | B0044 | 252 | 3491 | 03491.csv |  | 0.09029617 | 0.2310598
charge | [2010. 6. 28. 21. 6. 40.062] | 4 | B0044 | 253 | 3492 | 03492.csv
impedance | [2010. 6. 29. 0. 12. 8.687] | 24 | B0044 | 254 | 3493 | 03493.csv |  | 0.08628946 | 0.2176104
discharge | [2.01e+03 6.00e+00 2.90e+01 0.00e+00 4.40e+01 7.80e-02] | 4 | B0044 | 255 | 3494 | 03494.csv | 1.315332
charge | [2.0100e+03 6.0000e+00 2.9000e+01 2.0000e+00 1.3000e+01 2.3796e+01] | 4 | B0044 | 256 | 3495 | 03495.csv
discharge | [2010. 6. 29. 5. 14. 48.968] | 4 | B0044 | 257 | 3496 | 03496.csv | 1.322963
charge | [2010. 6. 29. 6. 43. 33.5] | 4 | B0044 | 258 | 3497 | 03497.csv
discharge | [2010. 6. 29. 9. 44. 58.609] | 4 | B0044 | 259 | 3498 | 03498.csv | 1.308699
charge | [2010. 6. 29. 11. 13. 20.578] | 4 | B0044 | 260 | 3499 | 03499.csv
discharge | [2010. 6. 29. 14. 14. 43.546] | 4 | B0044 | 261 | 3500 | 03500.csv | 1.28975
charge | [2010. 6. 29. 15. 42. 37.75] | 4 | B0044 | 262 | 3501 | 03501.csv
discharge | [2.010e+03 6.000e+00 2.900e+01 1.800e+01 4.400e+01 1.531e+00] | 4 | B0044 | 263 | 3502 | 03502.csv | 1.290617
impedance | [2010. 6. 29. 20. 15. 20.89] | 24 | B0044 | 264 | 3503 | 03503.csv |  | 0.09036962 | 0.2473598
charge | [2010. 6. 29. 20. 47. 12.671] | 4 | B0044 | 265 | 3504 | 03504.csv
impedance | [2010. 6. 29. 23. 52. 41.093] | 24 | B0044 | 266 | 3505 | 03505.csv |  | 0.08469367 | 0.2304885
discharge | [2010. 6. 30. 0. 24. 32.875] | 4 | B0044 | 267 | 3506 | 03506.csv | 1.275201
charge | [2.0100e+03 6.0000e+00 3.0000e+01 1.0000e+00 5.1000e+01 5.2468e+01] | 4 | B0044 | 268 | 3507 | 03507.csv
discharge | [2010. 6. 30. 4. 53. 18.5] | 4 | B0044 | 269 | 3508 | 03508.csv | 1.268607
charge | [2010. 6. 30. 6. 20. 3.859] | 4 | B0044 | 270 | 3509 | 03509.csv
discharge | [2010. 6. 30. 9. 21. 28.343] | 4 | B0044 | 271 | 3510 | 03510.csv | 1.256576
charge | [2010. 6. 30. 10. 47. 43.109] | 4 | B0044 | 272 | 3511 | 03511.csv
discharge | [2010. 6. 30. 13. 49. 7.171] | 4 | B0044 | 273 | 3512 | 03512.csv | 1.248625
charge | [2010. 6. 30. 15. 14. 54.75] | 4 | B0044 | 274 | 3513 | 03513.csv
discharge | [2009. 6. 19. 17. 18. 16.015] | 24 | B0036 | 0 | 3514 | 03514.csv | 1.001983
impedance | [2009. 6. 19. 17. 54. 12.968] | 24 | B0036 | 1 | 3515 | 03515.csv |  | 0.1054582 | 0.1487691
charge | [2009. 6. 19. 18. 25. 58.64] | 24 | B0036 | 2 | 3516 | 03516.csv
impedance | [2009. 6. 19. 21. 31. 7.671] | 24 | B0036 | 3 | 3517 | 03517.csv |  | 0.1029868 | 0.1308089
discharge | [2.0090e+03 6.0000e+00 1.9000e+01 2.2000e+01 2.0000e+00 5.0609e+01] | 24 | B0036 | 4 | 3518 | 03518.csv | 1.801101
charge | [2009. 6. 19. 22. 58. 30.843] | 24 | B0036 | 5 | 3519 | 03519.csv
discharge | [2.009e+03 6.000e+00 2.000e+01 1.000e+00 5.900e+01 3.975e+01] | 24 | B0036 | 6 | 3520 | 03520.csv | 1.804423
charge | [2.0090e+03 6.0000e+00 2.0000e+01 2.0000e+00 5.5000e+01 2.5265e+01] | 24 | B0036 | 7 | 3521 | 03521.csv
discharge | [2009. 6. 20. 5. 55. 38.984] | 24 | B0036 | 8 | 3522 | 03522.csv | 1.804389
charge | [2009. 6. 20. 6. 51. 23.171] | 24 | B0036 | 9 | 3523 | 03523.csv
discharge | [2009. 6. 20. 9. 50. 35.156] | 24 | B0036 | 10 | 3524 | 03524.csv | 1.798925
charge | [2009. 6. 20. 10. 46. 8.984] | 24 | B0036 | 11 | 3525 | 03525.csv
discharge | [2009. 6. 20. 13. 47. 19.156] | 24 | B0036 | 12 | 3526 | 03526.csv | 1.792997
impedance | [2009. 6. 20. 14. 46. 42.328] | 24 | B0036 | 13 | 3527 | 03527.csv |  | 0.1018824 | 0.1374624
charge | [2009. 6. 20. 15. 18. 25.765] | 24 | B0036 | 14 | 3528 | 03528.csv
impedance | [2009. 6. 20. 18. 23. 38.703] | 24 | B0036 | 15 | 3529 | 03529.csv |  | 0.101261 | 0.1291598
discharge | [2009. 6. 20. 18. 55. 22.281] | 24 | B0036 | 16 | 3530 | 03530.csv | 1.788551
charge | [2009. 6. 20. 19. 50. 37.765] | 24 | B0036 | 17 | 3531 | 03531.csv
discharge | [2009. 6. 20. 22. 51. 49.984] | 24 | B0036 | 18 | 3532 | 03532.csv | 1.789086
charge | [2009. 6. 20. 23. 47. 6.421] | 24 | B0036 | 19 | 3533 | 03533.csv
discharge | [2.0090e+03 6.0000e+00 2.1000e+01 2.0000e+00 4.8000e+01 2.0078e+01] | 24 | B0036 | 20 | 3534 | 03534.csv | 1.789314
charge | [2009. 6. 21. 3. 43. 37.421] | 24 | B0036 | 21 | 3535 | 03535.csv
discharge | [2009. 6. 21. 6. 44. 49.843] | 24 | B0036 | 22 | 3536 | 03536.csv | 1.786076
charge | [2.009e+03 6.000e+00 2.100e+01 7.000e+00 4.000e+01 1.625e+00] | 24 | B0036 | 23 | 3537 | 03537.csv
discharge | [2009. 6. 21. 10. 41. 15.046] | 24 | B0036 | 24 | 3538 | 03538.csv | 1.783632
impedance | [2009. 6. 21. 11. 40. 22.859] | 24 | B0036 | 25 | 3539 | 03539.csv |  | 0.1014676 | 0.1347412
charge | [2009. 6. 21. 12. 12. 7.046] | 24 | B0036 | 26 | 3540 | 03540.csv
impedance | [2009. 6. 21. 15. 17. 21.453] | 24 | B0036 | 27 | 3541 | 03541.csv |  | 0.1013931 | 0.1263893
discharge | [2009. 6. 21. 15. 49. 5.796] | 24 | B0036 | 28 | 3542 | 03542.csv | 1.782973
charge | [2009. 6. 21. 16. 44. 12.312] | 24 | B0036 | 29 | 3543 | 03543.csv
discharge | [2009. 6. 21. 19. 45. 24.468] | 24 | B0036 | 30 | 3544 | 03544.csv | 1.781378
charge | [2009. 6. 21. 20. 40. 28.906] | 24 | B0036 | 31 | 3545 | 03545.csv
discharge | [2009. 6. 21. 23. 41. 43.609] | 24 | B0036 | 32 | 3546 | 03546.csv | 1.778536
charge | [2009. 6. 22. 0. 36. 42.578] | 24 | B0036 | 33 | 3547 | 03547.csv
discharge | [2009. 6. 22. 3. 37. 57.218] | 24 | B0036 | 34 | 3548 | 03548.csv | 1.775904
charge | [2009. 6. 22. 4. 32. 51.75] | 24 | B0036 | 35 | 3549 | 03549.csv
discharge | [2009. 6. 22. 7. 34. 6.234] | 24 | B0036 | 36 | 3550 | 03550.csv | 1.778043
impedance | [2009. 6. 22. 8. 33. 4.921] | 24 | B0036 | 37 | 3551 | 03551.csv |  | 0.1023442 | 0.1315821
charge | [2009. 6. 22. 9. 4. 49.718] | 24 | B0036 | 38 | 3552 | 03552.csv
impedance | [2009. 6. 22. 12. 10. 3.484] | 24 | B0036 | 39 | 3553 | 03553.csv |  | 0.1025168 | 0.1254869
discharge | [2009. 6. 22. 12. 41. 48.359] | 24 | B0036 | 40 | 3554 | 03554.csv | 1.783003
charge | [2009. 6. 22. 13. 36. 56.609] | 24 | B0036 | 41 | 3555 | 03555.csv
discharge | [2009. 6. 22. 16. 38. 13.281] | 24 | B0036 | 42 | 3556 | 03556.csv | 1.7883
charge | [2009. 6. 22. 17. 33. 30.843] | 24 | B0036 | 43 | 3557 | 03557.csv
discharge | [2009. 6. 22. 20. 34. 46.062] | 24 | B0036 | 44 | 3558 | 03558.csv | 1.779295
charge | [2009. 6. 22. 21. 29. 47.796] | 24 | B0036 | 45 | 3559 | 03559.csv
discharge | [2009. 6. 23. 0. 31. 3.375] | 24 | B0036 | 46 | 3560 | 03560.csv | 1.770924
charge | [2.0090e+03 6.0000e+00 2.3000e+01 1.0000e+00 2.5000e+01 5.0515e+01] | 24 | B0036 | 47 | 3561 | 03561.csv
discharge | [2009. 6. 23. 4. 27. 4.484] | 24 | B0036 | 48 | 3562 | 03562.csv | 1.765905
impedance | [2009. 6. 23. 5. 25. 42.796] | 24 | B0036 | 49 | 3563 | 03563.csv |  | 0.1007126 | 0.1307355
charge | [2009. 6. 23. 5. 57. 28.093] | 24 | B0036 | 50 | 3564 | 03564.csv
impedance | [2.0090e+03 6.0000e+00 2.3000e+01 9.0000e+00 2.0000e+00 1.7546e+01] | 24 | B0036 | 51 | 3565 | 03565.csv |  | 0.1022623 | 0.1253184
discharge | [2009. 6. 26. 15. 29. 34.968] | 24 | B0036 | 52 | 3566 | 03566.csv | 1.782693
impedance | [2009. 6. 26. 16. 28. 44.296] | 24 | B0036 | 53 | 3567 | 03567.csv |  | 0.1042869 | 0.1280449
charge | [2009. 6. 26. 17. 0. 29.625] | 24 | B0036 | 54 | 3568 | 03568.csv
impedance | [2009. 6. 26. 20. 0. 38.765] | 24 | B0036 | 55 | 3569 | 03569.csv |  | 0.1025951 | 0.1237198
discharge | [2009. 6. 26. 20. 32. 24.265] | 24 | B0036 | 56 | 3570 | 03570.csv | 1.796466
charge | [2.009e+03 6.000e+00 2.600e+01 2.100e+01 2.800e+01 1.531e+00] | 24 | B0036 | 57 | 3571 | 03571.csv
discharge | [2009. 6. 27. 0. 28. 29.453] | 24 | B0036 | 58 | 3572 | 03572.csv | 1.790908
charge | [2.0090e+03 6.0000e+00 2.7000e+01 1.0000e+00 2.3000e+01 5.9218e+01] | 24 | B0036 | 59 | 3573 | 03573.csv
discharge | [2009. 6. 27. 4. 25. 16.218] | 24 | B0036 | 60 | 3574 | 03574.csv | 1.78518
charge | [2009. 6. 27. 5. 20. 35.984] | 24 | B0036 | 61 | 3575 | 03575.csv
discharge | [2009. 6. 27. 8. 21. 51.234] | 24 | B0036 | 62 | 3576 | 03576.csv | 1.781134
charge | [2009. 6. 27. 9. 17. 4.25] | 24 | B0036 | 63 | 3577 | 03577.csv
discharge | [2009. 6. 27. 12. 18. 20.5] | 24 | B0036 | 64 | 3578 | 03578.csv | 1.775558
impedance | [2009. 6. 27. 13. 17. 23.515] | 24 | B0036 | 65 | 3579 | 03579.csv |  | 0.1024125 | 0.1281591
charge | [2009. 6. 27. 13. 49. 9.515] | 24 | B0036 | 66 | 3580 | 03580.csv
impedance | [2009. 6. 27. 16. 54. 26.703] | 24 | B0036 | 67 | 3581 | 03581.csv |  | 0.1020481 | 0.1239919
discharge | [2009. 6. 27. 17. 26. 12.718] | 24 | B0036 | 68 | 3582 | 03582.csv | 1.776886
charge | [2009. 6. 27. 18. 21. 18.234] | 24 | B0036 | 69 | 3583 | 03583.csv
discharge | [2009. 6. 27. 21. 22. 21.781] | 24 | B0036 | 70 | 3584 | 03584.csv | 1.771308
charge | [2009. 6. 27. 22. 17. 17.406] | 24 | B0036 | 71 | 3585 | 03585.csv
discharge | [2.0090e+03 6.0000e+00 2.8000e+01 1.0000e+00 1.8000e+01 3.4656e+01] | 24 | B0036 | 72 | 3586 | 03586.csv | 1.771335
charge | [2.0090e+03 6.0000e+00 2.8000e+01 2.0000e+00 1.3000e+01 3.0812e+01] | 24 | B0036 | 73 | 3587 | 03587.csv
discharge | [2009. 6. 28. 5. 14. 48.25] | 24 | B0036 | 74 | 3588 | 03588.csv | 1.766084
charge | [2009. 6. 28. 6. 9. 35.093] | 24 | B0036 | 75 | 3589 | 03589.csv
discharge | [2009. 6. 28. 9. 10. 46.125] | 24 | B0036 | 76 | 3590 | 03590.csv | 1.759279
impedance | [2009. 6. 28. 10. 9. 20.734] | 24 | B0036 | 77 | 3591 | 03591.csv |  | 0.10118 | 0.1277963
charge | [2009. 6. 28. 10. 41. 7.187] | 24 | B0036 | 78 | 3592 | 03592.csv
impedance | [2009. 6. 28. 13. 46. 26.406] | 24 | B0036 | 79 | 3593 | 03593.csv |  | 0.102127 | 0.1232898
discharge | [2009. 6. 28. 14. 18. 12.906] | 24 | B0036 | 80 | 3594 | 03594.csv | 1.761037
charge | [2009. 6. 28. 15. 12. 50.796] | 24 | B0036 | 81 | 3595 | 03595.csv
discharge | [2009. 6. 28. 18. 13. 23.984] | 24 | B0036 | 82 | 3596 | 03596.csv | 1.760243
charge | [2.009e+03 6.000e+00 2.800e+01 1.900e+01 8.000e+00 6.710e-01] | 24 | B0036 | 83 | 3597 | 03597.csv
discharge | [2009. 6. 28. 22. 7. 58.453] | 24 | B0036 | 84 | 3598 | 03598.csv | 1.75559
charge | [2.0090e+03 6.0000e+00 2.8000e+01 2.3000e+01 2.0000e+00 2.7281e+01] | 24 | B0036 | 85 | 3599 | 03599.csv
discharge | [2.009e+03 6.000e+00 2.900e+01 2.000e+00 3.000e+00 4.614e+01] | 24 | B0036 | 86 | 3600 | 03600.csv | 1.75456
charge | [2.0090e+03 6.0000e+00 2.9000e+01 2.0000e+00 5.8000e+01 1.3109e+01] | 24 | B0036 | 87 | 3601 | 03601.csv
discharge | [2009. 6. 29. 5. 59. 12.218] | 24 | B0036 | 88 | 3602 | 03602.csv | 1.749911
impedance | [2009. 6. 29. 6. 57. 31.187] | 24 | B0036 | 89 | 3603 | 03603.csv |  | 0.1021006 | 0.1282673
charge | [2009. 6. 29. 7. 29. 18.39] | 24 | B0036 | 90 | 3604 | 03604.csv
impedance | [2009. 6. 29. 10. 34. 40.796] | 24 | B0036 | 91 | 3605 | 03605.csv |  | 0.1023128 | 0.1227785
discharge | [2009. 6. 29. 11. 6. 27.906] | 24 | B0036 | 92 | 3606 | 03606.csv | 1.761023
charge | [2.009e+03 6.000e+00 2.900e+01 1.200e+01 1.000e+00 7.828e+00] | 24 | B0036 | 93 | 3607 | 03607.csv
discharge | [2009. 6. 29. 14. 59. 50.625] | 24 | B0036 | 94 | 3608 | 03608.csv | 1.762409
charge | [2009. 6. 29. 15. 54. 32.859] | 24 | B0036 | 95 | 3609 | 03609.csv
discharge | [2009. 6. 29. 18. 50. 48.062] | 24 | B0036 | 96 | 3610 | 03610.csv | 1.753617
charge | [2009. 6. 29. 19. 45. 14.39] | 24 | B0036 | 97 | 3611 | 03611.csv
discharge | [2009. 6. 29. 22. 44. 42.875] | 24 | B0036 | 98 | 3612 | 03612.csv | 1.746204
charge | [2009. 6. 29. 23. 38. 55.953] | 24 | B0036 | 99 | 3613 | 03613.csv
discharge | [2.0090e+03 6.0000e+00 3.0000e+01 2.0000e+00 3.6000e+01 3.9734e+01] | 24 | B0036 | 100 | 3614 | 03614.csv | 1.740618
impedance | [2009. 6. 30. 3. 34. 42.89] | 24 | B0036 | 101 | 3615 | 03615.csv |  | 0.1009844 | 0.1279031
charge | [2009. 6. 30. 4. 6. 30.343] | 24 | B0036 | 102 | 3616 | 03616.csv
impedance | [2009. 6. 30. 7. 11. 10.921] | 24 | B0036 | 103 | 3617 | 03617.csv |  | 0.1018815 | 0.1240098
discharge | [2.0090e+03 7.0000e+00 1.0000e+00 1.1000e+01 1.5000e+01 2.3875e+01] | 24 | B0036 | 104 | 3618 | 03618.csv | 1.75069
impedance | [2.0090e+03 7.0000e+00 1.0000e+00 1.2000e+01 1.3000e+01 4.6546e+01] | 24 | B0036 | 105 | 3619 | 03619.csv |  | 0.1018699 | 0.125705
charge | [2.0090e+03 7.0000e+00 1.0000e+00 1.2000e+01 4.5000e+01 3.4265e+01] | 24 | B0036 | 106 | 3620 | 03620.csv
impedance | [2.009e+03 7.000e+00 1.000e+00 1.500e+01 4.600e+01 3.075e+01] | 24 | B0036 | 107 | 3621 | 03621.csv |  | 0.1027164 | 0.1216985
discharge | [2.0090e+03 7.0000e+00 1.0000e+00 1.6000e+01 1.8000e+01 1.8546e+01] | 24 | B0036 | 108 | 3622 | 03622.csv | 1.765112
charge | [2.009e+03 7.000e+00 1.000e+00 1.700e+01 1.300e+01 7.140e+00] | 24 | B0036 | 109 | 3623 | 03623.csv
discharge | [2.009e+03 7.000e+00 1.000e+00 2.000e+01 1.000e+01 2.437e+00] | 24 | B0036 | 110 | 3624 | 03624.csv | 1.763189
charge | [2.0090e+03 7.0000e+00 1.0000e+00 2.1000e+01 4.0000e+00 4.6796e+01] | 24 | B0036 | 111 | 3625 | 03625.csv
discharge | [2009. 7. 14. 16. 14. 47.937] | 24 | B0036 | 112 | 3626 | 03626.csv | 1.985493
impedance | [2009. 7. 14. 17. 20. 12.578] | 24 | B0036 | 113 | 3627 | 03627.csv |  | 0.1043777 | 0.1239405
charge | [2.009e+03 7.000e+00 1.400e+01 1.700e+01 5.200e+01 5.310e-01] | 24 | B0036 | 114 | 3628 | 03628.csv
impedance | [2009. 7. 14. 20. 52. 2.39] | 24 | B0036 | 115 | 3629 | 03629.csv |  | 0.1040227 | 0.1243788
discharge | [2009. 7. 14. 21. 23. 50.218] | 24 | B0036 | 116 | 3630 | 03630.csv | 1.765356
charge | [2009. 7. 14. 22. 18. 36.765] | 24 | B0036 | 117 | 3631 | 03631.csv
discharge | [2.0090e+03 7.0000e+00 1.5000e+01 1.0000e+00 1.6000e+01 1.5015e+01] | 24 | B0036 | 118 | 3632 | 03632.csv | 1.757188
charge | [2.0090e+03 7.0000e+00 1.5000e+01 2.0000e+00 1.0000e+01 4.7203e+01] | 24 | B0036 | 119 | 3633 | 03633.csv
discharge | [2009. 7. 15. 5. 9. 4.546] | 24 | B0036 | 120 | 3634 | 03634.csv | 1.757377
charge | [2009. 7. 15. 6. 3. 37.218] | 24 | B0036 | 121 | 3635 | 03635.csv
discharge | [2009. 7. 15. 9. 4. 59.109] | 24 | B0036 | 122 | 3636 | 03636.csv | 1.761738
charge | [2009. 7. 15. 9. 59. 39.609] | 24 | B0036 | 123 | 3637 | 03637.csv
discharge | [2009. 7. 15. 12. 57. 49.296] | 24 | B0036 | 124 | 3638 | 03638.csv | 1.760689
impedance | [2009. 7. 15. 13. 56. 28.453] | 24 | B0036 | 125 | 3639 | 03639.csv |  | 0.1035485 | 0.1268639
charge | [2009. 7. 15. 14. 28. 16.687] | 24 | B0036 | 126 | 3640 | 03640.csv
impedance | [2009. 7. 15. 17. 29. 6.468] | 24 | B0036 | 127 | 3641 | 03641.csv |  | 0.1032776 | 0.1229353
discharge | [2009. 7. 15. 18. 0. 54.64] | 24 | B0036 | 128 | 3642 | 03642.csv | 1.76067
charge | [2009. 7. 15. 18. 55. 33.765] | 24 | B0036 | 129 | 3643 | 03643.csv
discharge | [2009. 7. 15. 21. 52. 48.093] | 24 | B0036 | 130 | 3644 | 03644.csv | 1.752964
charge | [2009. 7. 15. 22. 47. 13.64] | 24 | B0036 | 131 | 3645 | 03645.csv
discharge | [2.009e+03 7.000e+00 1.600e+01 1.000e+00 4.400e+01 5.839e+01] | 24 | B0036 | 132 | 3646 | 03646.csv | 1.750536
charge | [2.0090e+03 7.0000e+00 1.6000e+01 2.0000e+00 3.9000e+01 1.9406e+01] | 24 | B0036 | 133 | 3647 | 03647.csv
discharge | [2009. 7. 16. 5. 37. 32.718] | 24 | B0036 | 134 | 3648 | 03648.csv | 1.750076
charge | [2009. 7. 16. 6. 31. 53.453] | 24 | B0036 | 135 | 3649 | 03649.csv
discharge | [2009. 7. 16. 9. 29. 18.125] | 24 | B0036 | 136 | 3650 | 03650.csv | 1.746596
impedance | [2009. 7. 16. 10. 27. 32.703] | 24 | B0036 | 137 | 3651 | 03651.csv |  | 0.1033629 | 0.1273372
charge | [2009. 7. 16. 10. 59. 21.234] | 24 | B0036 | 138 | 3652 | 03652.csv
impedance | [2009. 7. 16. 14. 4. 11.781] | 24 | B0036 | 139 | 3653 | 03653.csv |  | 0.1042911 | 0.1229517
discharge | [2.009e+03 7.000e+00 1.600e+01 1.400e+01 3.600e+01 4.530e-01] | 24 | B0036 | 140 | 3654 | 03654.csv | 1.753614
charge | [2009 7 16 15 30 28] | 24 | B0036 | 141 | 3655 | 03655.csv
discharge | [2009. 7. 16. 18. 26. 9.14] | 24 | B0036 | 142 | 3656 | 03656.csv | 1.750725
charge | [2009. 7. 16. 19. 20. 31.781] | 24 | B0036 | 143 | 3657 | 03657.csv
discharge | [2009. 7. 16. 22. 18. 31.578] | 24 | B0036 | 144 | 3658 | 03658.csv | 1.743305
charge | [2009. 7. 16. 23. 12. 40.484] | 24 | B0036 | 145 | 3659 | 03659.csv
discharge | [2.0090e+03 7.0000e+00 1.7000e+01 2.0000e+00 1.0000e+01 3.8265e+01] | 24 | B0036 | 146 | 3660 | 03660.csv | 1.733663
charge | [2009. 7. 17. 3. 4. 30.531] | 24 | B0036 | 147 | 3661 | 03661.csv
discharge | [2.0090e+03 7.0000e+00 1.7000e+01 6.0000e+00 2.0000e+00 3.1671e+01] | 24 | B0036 | 148 | 3662 | 03662.csv | 1.731921
impedance | [2009. 7. 17. 7. 0. 20.593] | 24 | B0036 | 149 | 3663 | 03663.csv |  | 0.1011602 | 0.1290286
charge | [2009. 7. 17. 7. 32. 9.64] | 24 | B0036 | 150 | 3664 | 03664.csv
impedance | [2.009e+03 7.000e+00 1.700e+01 1.000e+01 3.700e+01 1.515e+00] | 24 | B0036 | 151 | 3665 | 03665.csv |  | 0.1035779 | 0.1234676
discharge | [2009. 7. 17. 11. 8. 50.734] | 24 | B0036 | 152 | 3666 | 03666.csv | 1.74286
charge | [2.0090e+03 7.0000e+00 1.7000e+01 1.2000e+01 2.0000e+00 5.9515e+01] | 24 | B0036 | 153 | 3667 | 03667.csv
discharge | [2.009e+03 7.000e+00 1.700e+01 1.500e+01 0.000e+00 1.400e-01] | 24 | B0036 | 154 | 3668 | 03668.csv | 1.743307
charge | [2009. 7. 17. 15. 54. 10.468] | 24 | B0036 | 155 | 3669 | 03669.csv
discharge | [2009. 7. 17. 18. 49. 14.75] | 24 | B0036 | 156 | 3670 | 03670.csv | 1.738525
charge | [2009. 7. 17. 19. 43. 16.218] | 24 | B0036 | 157 | 3671 | 03671.csv
discharge | [2009. 7. 17. 22. 40. 36.953] | 24 | B0036 | 158 | 3672 | 03672.csv | 1.729562
charge | [2009. 7. 17. 23. 34. 22.421] | 24 | B0036 | 159 | 3673 | 03673.csv
discharge | [2.0090e+03 7.0000e+00 1.8000e+01 2.0000e+00 3.2000e+01 1.9203e+01] | 24 | B0036 | 160 | 3674 | 03674.csv | 1.727304
impedance | [2.009e+03 7.000e+00 1.800e+01 3.000e+00 3.000e+01 5.460e-01] | 24 | B0036 | 161 | 3675 | 03675.csv |  | 0.1021968 | 0.1274976
charge | [2.0090e+03 7.0000e+00 1.8000e+01 4.0000e+00 1.0000e+00 4.9984e+01] | 24 | B0036 | 162 | 3676 | 03676.csv
impedance | [2009. 7. 18. 7. 6. 20.39] | 24 | B0036 | 163 | 3677 | 03677.csv |  | 0.1015257 | 0.1257232
discharge | [2009. 7. 23. 10. 25. 18.89] | 24 | B0036 | 164 | 3678 | 03678.csv | 1.744937
impedance | [2009. 7. 23. 11. 23. 32.343] | 24 | B0036 | 165 | 3679 | 03679.csv |  | 0.1037905 | 0.1273702
charge | [2009. 7. 23. 11. 55. 21.953] | 24 | B0036 | 166 | 3680 | 03680.csv
impedance | [2009 7 23 14 57 2] | 24 | B0036 | 167 | 3681 | 03681.csv |  | 0.103294 | 0.1229882
discharge | [2009. 7. 23. 15. 28. 51.734] | 24 | B0036 | 168 | 3682 | 03682.csv | 1.764243
charge | [2009. 7. 23. 16. 23. 40.343] | 24 | B0036 | 169 | 3683 | 03683.csv
discharge | [2009. 7. 23. 19. 19. 21.39] | 24 | B0036 | 170 | 3684 | 03684.csv | 1.750488
charge | [2009. 7. 23. 20. 13. 45.296] | 24 | B0036 | 171 | 3685 | 03685.csv
discharge | [2009. 7. 23. 23. 11. 10.812] | 24 | B0036 | 172 | 3686 | 03686.csv | 1.744271
charge | [2009. 7. 24. 0. 5. 23.906] | 24 | B0036 | 173 | 3687 | 03687.csv
discharge | [2.0090e+03 7.0000e+00 2.4000e+01 3.0000e+00 2.0000e+00 5.1234e+01] | 24 | B0036 | 174 | 3688 | 03688.csv | 1.736541
charge | [2009. 7. 24. 3. 56. 50.546] | 24 | B0036 | 175 | 3689 | 03689.csv
discharge | [2009. 7. 24. 6. 55. 12.218] | 24 | B0036 | 176 | 3690 | 03690.csv | 1.733223
impedance | [2009. 7. 24. 7. 53. 5.75] | 24 | B0036 | 177 | 3691 | 03691.csv |  | 0.1022661 | 0.1296661
charge | [2009. 7. 24. 8. 24. 55.609] | 24 | B0036 | 178 | 3692 | 03692.csv
impedance | [2009. 7. 24. 11. 29. 17.812] | 24 | B0036 | 179 | 3693 | 03693.csv |  | 0.1032208 | 0.1242591
discharge | [2.009e+03 7.000e+00 2.400e+01 1.200e+01 1.000e+00 7.843e+00] | 24 | B0036 | 180 | 3694 | 03694.csv | 1.738606
charge | [2009. 7. 24. 12. 55. 11.375] | 24 | B0036 | 181 | 3695 | 03695.csv
discharge | [2009. 7. 24. 15. 46. 9.421] | 24 | B0036 | 182 | 3696 | 03696.csv | 1.743213
charge | [2009. 7. 24. 16. 40. 21.187] | 24 | B0036 | 183 | 3697 | 03697.csv
discharge | [2009. 7. 24. 19. 35. 49.25] | 24 | B0036 | 184 | 3698 | 03698.csv | 1.73327
charge | [2009. 7. 24. 20. 29. 43.093] | 24 | B0036 | 185 | 3699 | 03699.csv
discharge | [2009. 7. 24. 23. 28. 2.156] | 24 | B0036 | 186 | 3700 | 03700.csv | 1.729891
charge | [2009. 7. 25. 0. 21. 50.109] | 24 | B0036 | 187 | 3701 | 03701.csv
discharge | [2009. 7. 25. 3. 20. 5.39] | 24 | B0036 | 188 | 3702 | 03702.csv | 1.72044
impedance | [2009. 7. 25. 4. 17. 36.359] | 24 | B0036 | 189 | 3703 | 03703.csv |  | 0.1019048 | 0.1292324
charge | [2009. 7. 25. 4. 49. 26.625] | 24 | B0036 | 190 | 3704 | 03704.csv
impedance | [2009. 7. 25. 7. 54. 52.171] | 24 | B0036 | 191 | 3705 | 03705.csv |  | 0.1028893 | 0.1256748
discharge | [2009. 7. 25. 8. 26. 42.515] | 24 | B0036 | 192 | 3706 | 03706.csv | 1.724421
charge | [2009. 7. 25. 9. 20. 20.984] | 24 | B0036 | 193 | 3707 | 03707.csv
discharge | [2009. 7. 25. 12. 19. 43.718] | 24 | B0036 | 194 | 3708 | 03708.csv | 1.721487
charge | [2009. 7. 25. 13. 13. 17.203] | 24 | B0036 | 195 | 3709 | 03709.csv
discharge | [2009. 7. 25. 16. 13. 2.187] | 24 | B0036 | 196 | 3710 | 03710.csv | 1.719745
charge | [2009. 7. 25. 17. 6. 32.296] | 24 | B0036 | 197 | 3711 | 03711.csv
discharge | [2009. 7. 25. 20. 6. 55.421] | 24 | B0036 | 198 | 3712 | 03712.csv | 1.71643
charge | [2009. 7. 25. 21. 0. 19.875] | 24 | B0036 | 199 | 3713 | 03713.csv
discharge | [2.009e+03 7.000e+00 2.600e+01 0.000e+00 1.000e+00 9.546e+00] | 24 | B0036 | 200 | 3714 | 03714.csv | 1.711203
impedance | [2009. 7. 26. 0. 58. 24.625] | 24 | B0036 | 201 | 3715 | 03715.csv |  | 0.1013863 | 0.1296317
charge | [2.0090e+03 7.0000e+00 2.6000e+01 1.0000e+00 3.0000e+01 1.5437e+01] | 24 | B0036 | 202 | 3716 | 03716.csv
impedance | [2009. 7. 26. 4. 35. 20.656] | 24 | B0036 | 203 | 3717 | 03717.csv |  | 0.1023155 | 0.1251981
discharge | [2009. 7. 26. 5. 7. 11.546] | 24 | B0036 | 204 | 3718 | 03718.csv | 1.710234
charge | [2009. 7. 26. 6. 0. 25.062] | 24 | B0036 | 205 | 3719 | 03719.csv
discharge | [2.009e+03 7.000e+00 2.600e+01 9.000e+00 1.000e+00 3.514e+01] | 24 | B0036 | 206 | 3720 | 03720.csv | 1.713097
charge | [2009. 7. 26. 9. 54. 53.843] | 24 | B0036 | 207 | 3721 | 03721.csv
discharge | [2009. 7. 26. 12. 55. 45.109] | 24 | B0036 | 208 | 3722 | 03722.csv | 1.710371
charge | [2009. 7. 26. 13. 48. 59.14] | 24 | B0036 | 209 | 3723 | 03723.csv
discharge | [2009. 7. 26. 16. 49. 47.359] | 24 | B0036 | 210 | 3724 | 03724.csv | 1.706462
charge | [2009. 7. 26. 17. 42. 54.921] | 24 | B0036 | 211 | 3725 | 03725.csv
discharge | [2009. 7. 26. 20. 43. 48.921] | 24 | B0036 | 212 | 3726 | 03726.csv | 1.702943
impedance | [2009. 7. 26. 21. 40. 50.046] | 24 | B0036 | 213 | 3727 | 03727.csv |  | 0.1017469 | 0.1293402
charge | [2009. 7. 26. 22. 12. 41.312] | 24 | B0036 | 214 | 3728 | 03728.csv
impedance | [2.0090e+03 7.0000e+00 2.7000e+01 1.0000e+00 1.8000e+01 1.2828e+01] | 24 | B0036 | 215 | 3729 | 03729.csv |  | 0.1029341 | 0.1264013
discharge | [2.009e+03 7.000e+00 2.700e+01 1.000e+00 5.000e+01 3.890e+00] | 24 | B0036 | 216 | 3730 | 03730.csv | 1.707261
charge | [2.009e+03 7.000e+00 2.700e+01 2.000e+00 4.300e+01 1.275e+01] | 24 | B0036 | 217 | 3731 | 03731.csv
discharge | [2009. 7. 27. 5. 43. 49.015] | 24 | B0036 | 218 | 3732 | 03732.csv | 1.703864
charge | [2009. 7. 27. 6. 36. 51.968] | 24 | B0036 | 219 | 3733 | 03733.csv
discharge | [2009. 7. 27. 9. 37. 15.14] | 24 | B0036 | 220 | 3734 | 03734.csv | 1.707962
charge | [2009. 7. 27. 10. 30. 25.593] | 24 | B0036 | 221 | 3735 | 03735.csv
discharge | [2009. 7. 27. 13. 29. 48.031] | 24 | B0036 | 222 | 3736 | 03736.csv | 1.711302
charge | [2009. 7. 27. 14. 23. 4.968] | 24 | B0036 | 223 | 3737 | 03737.csv
discharge | [2009. 7. 27. 17. 21. 22.671] | 24 | B0036 | 224 | 3738 | 03738.csv | 1.714122
impedance | [2009. 7. 27. 18. 18. 44.828] | 24 | B0036 | 225 | 3739 | 03739.csv |  | 0.1025947 | 0.1287868
charge | [2009. 7. 27. 18. 50. 36.25] | 24 | B0036 | 226 | 3740 | 03740.csv
impedance | [2009. 7. 27. 21. 56. 8.671] | 24 | B0036 | 227 | 3741 | 03741.csv |  | 0.1016678 | 0.1267938
discharge | [2.009e+03 7.000e+00 2.700e+01 2.200e+01 2.800e+01 1.870e-01] | 24 | B0036 | 228 | 3742 | 03742.csv | 1.705332
charge | [2009. 7. 27. 23. 21. 6.125] | 24 | B0036 | 229 | 3743 | 03743.csv
discharge | [2.0090e+03 7.0000e+00 2.8000e+01 2.0000e+00 2.1000e+01 2.8109e+01] | 24 | B0036 | 230 | 3744 | 03744.csv | 1.693461
charge | [2009. 7. 28. 3. 14. 13.296] | 24 | B0036 | 231 | 3745 | 03745.csv
discharge | [2009. 7. 28. 6. 15. 44.125] | 24 | B0036 | 232 | 3746 | 03746.csv | 1.690524
charge | [2009. 7. 28. 7. 8. 23.984] | 24 | B0036 | 233 | 3747 | 03747.csv
discharge | [2009. 7. 28. 10. 9. 52.296] | 24 | B0036 | 234 | 3748 | 03748.csv | 1.700777
charge | [2.0090e+03 7.0000e+00 2.8000e+01 1.1000e+01 2.0000e+00 5.1093e+01] | 24 | B0036 | 235 | 3749 | 03749.csv
discharge | [2009. 7. 28. 14. 3. 56.171] | 24 | B0036 | 236 | 3750 | 03750.csv | 1.69711
impedance | [2009. 7. 28. 15. 0. 48.421] | 24 | B0036 | 237 | 3751 | 03751.csv |  | 0.1029105 | 0.128495
charge | [2009. 7. 28. 15. 32. 40.171] | 24 | B0036 | 238 | 3752 | 03752.csv
impedance | [2009. 7. 28. 18. 37. 37.765] | 24 | B0036 | 239 | 3753 | 03753.csv |  | 0.1042779 | 0.1244333
discharge | [2009. 7. 28. 19. 9. 29.828] | 24 | B0036 | 240 | 3754 | 03754.csv | 1.699792
charge | [2.0090e+03 7.0000e+00 2.8000e+01 2.0000e+01 2.0000e+00 2.8625e+01] | 24 | B0036 | 241 | 3755 | 03755.csv
discharge | [2.0090e+03 7.0000e+00 2.8000e+01 2.3000e+01 2.0000e+00 2.6656e+01] | 24 | B0036 | 242 | 3756 | 03756.csv | 1.69127
charge | [2009. 7. 28. 23. 55. 8.765] | 24 | B0036 | 243 | 3757 | 03757.csv
discharge | [2.0090e+03 7.0000e+00 2.9000e+01 2.0000e+00 5.6000e+01 2.4125e+01] | 24 | B0036 | 244 | 3758 | 03758.csv | 1.685713
charge | [2009. 7. 29. 3. 48. 56.265] | 24 | B0036 | 245 | 3759 | 03759.csv
discharge | [2009. 7. 29. 6. 50. 26.906] | 24 | B0036 | 246 | 3760 | 03760.csv | 1.683209
charge | [2009. 7. 29. 7. 42. 54.859] | 24 | B0036 | 247 | 3761 | 03761.csv
discharge | [2009. 7. 29. 10. 44. 27.906] | 24 | B0036 | 248 | 3762 | 03762.csv | 1.692886
impedance | [2009. 7. 29. 11. 41. 13.5] | 24 | B0036 | 249 | 3763 | 03763.csv |  | 0.1031372 | 0.1272718
charge | [2009. 7. 29. 12. 13. 5.843] | 24 | B0036 | 250 | 3764 | 03764.csv
impedance | [2009. 7. 29. 15. 18. 41.39] | 24 | B0036 | 251 | 3765 | 03765.csv |  | 0.104443 | 0.1246608
discharge | [2009. 7. 29. 15. 50. 33.843] | 24 | B0036 | 252 | 3766 | 03766.csv | 1.698467
charge | [2009. 7. 29. 16. 43. 31.062] | 24 | B0036 | 253 | 3767 | 03767.csv
discharge | [2009. 7. 29. 19. 41. 4.109] | 24 | B0036 | 254 | 3768 | 03768.csv | 1.693581
charge | [2009. 7. 29. 20. 33. 51.328] | 24 | B0036 | 255 | 3769 | 03769.csv
discharge | [2009. 7. 29. 23. 34. 17.859] | 24 | B0036 | 256 | 3770 | 03770.csv | 1.683095
charge | [2009. 7. 30. 0. 26. 46.296] | 24 | B0036 | 257 | 3771 | 03771.csv
discharge | [2009. 7. 30. 3. 28. 18.171] | 24 | B0036 | 258 | 3772 | 03772.csv | 1.685046
charge | [2009. 7. 30. 4. 20. 49.968] | 24 | B0036 | 259 | 3773 | 03773.csv
discharge | [2009. 7. 30. 7. 22. 22.187] | 24 | B0036 | 260 | 3774 | 03774.csv | 1.68031
impedance | [2009. 7. 30. 8. 18. 45.843] | 24 | B0036 | 261 | 3775 | 03775.csv |  | 0.1021322 | 0.1288926
charge | [2009. 7. 30. 8. 50. 38.578] | 24 | B0036 | 262 | 3776 | 03776.csv
impedance | [2009. 7. 30. 11. 56. 13.156] | 24 | B0036 | 263 | 3777 | 03777.csv |  | 0.1045321 | 0.1256189
discharge | [2009. 7. 30. 12. 28. 5.953] | 24 | B0036 | 264 | 3778 | 03778.csv | 1.694404
charge | [2009. 7. 30. 13. 20. 56.406] | 24 | B0036 | 265 | 3779 | 03779.csv
discharge | [2009. 7. 30. 16. 19. 5.437] | 24 | B0036 | 266 | 3780 | 03780.csv | 1.695569
charge | [2009. 7. 30. 17. 11. 57.546] | 24 | B0036 | 267 | 3781 | 03781.csv
discharge | [2009. 7. 30. 20. 9. 43.296] | 24 | B0036 | 268 | 3782 | 03782.csv | 1.684185
charge | [2.0090e+03 7.0000e+00 3.0000e+01 2.1000e+01 2.0000e+00 1.4578e+01] | 24 | B0036 | 269 | 3783 | 03783.csv
discharge | [2009. 7. 31. 0. 3. 7.406] | 24 | B0036 | 270 | 3784 | 03784.csv | 1.672218
charge | [2009. 7. 31. 0. 55. 17.093] | 24 | B0036 | 271 | 3785 | 03785.csv
discharge | [2009. 7. 31. 3. 56. 28.39] | 24 | B0036 | 272 | 3786 | 03786.csv | 1.667598
impedance | [2009. 7. 31. 4. 52. 29.859] | 24 | B0036 | 273 | 3787 | 03787.csv |  | 0.1016778 | 0.1293853
charge | [2009. 7. 31. 5. 24. 22.937] | 24 | B0036 | 274 | 3788 | 03788.csv
impedance | [2009. 7. 31. 8. 29. 58.609] | 24 | B0036 | 275 | 3789 | 03789.csv |  | 0.1035343 | 0.1263883
discharge | [2.0090e+03 7.0000e+00 3.1000e+01 9.0000e+00 1.0000e+00 5.1906e+01] | 24 | B0036 | 276 | 3790 | 03790.csv | 1.678187
charge | [2009. 7. 31. 9. 54. 14.234] | 24 | B0036 | 277 | 3791 | 03791.csv
discharge | [2.009e+03 7.000e+00 3.100e+01 1.500e+01 4.200e+01 5.620e-01] | 24 | B0036 | 278 | 3792 | 03792.csv | 2.444062
impedance | [2.0090e+03 7.0000e+00 3.1000e+01 1.7000e+01 1.0000e+00 2.6375e+01] | 24 | B0036 | 279 | 3793 | 03793.csv |  | 0.1043952 | 0.12462
charge | [2009. 7. 31. 17. 33. 22.078] | 24 | B0036 | 280 | 3794 | 03794.csv
impedance | [2009. 7. 31. 20. 31. 9.109] | 24 | B0036 | 281 | 3795 | 03795.csv |  | 0.1044184 | 0.1238369
discharge | [2009. 7. 31. 21. 3. 2.062] | 24 | B0036 | 282 | 3796 | 03796.csv | 1.69134
charge | [2009. 7. 31. 21. 55. 46.796] | 24 | B0036 | 283 | 3797 | 03797.csv
discharge | [2.0090e+03 8.0000e+00 1.0000e+00 0.0000e+00 5.4000e+01 4.0031e+01] | 24 | B0036 | 284 | 3798 | 03798.csv | 1.680279
charge | [2.009e+03 8.000e+00 1.000e+00 1.000e+00 4.700e+01 4.312e+00] | 24 | B0036 | 285 | 3799 | 03799.csv
discharge | [2.0090e+03 8.0000e+00 1.0000e+00 4.0000e+00 4.6000e+01 4.8453e+01] | 24 | B0036 | 286 | 3800 | 03800.csv | 1.673147
charge | [2.009e+03 8.000e+00 1.000e+00 5.000e+00 3.900e+01 3.120e-01] | 24 | B0036 | 287 | 3801 | 03801.csv
discharge | [2.0090e+03 8.0000e+00 1.0000e+00 8.0000e+00 4.0000e+01 3.9031e+01] | 24 | B0036 | 288 | 3802 | 03802.csv | 1.670429
charge | [2.0090e+03 8.0000e+00 1.0000e+00 9.0000e+00 3.2000e+01 4.5984e+01] | 24 | B0036 | 289 | 3803 | 03803.csv
discharge | [2.0090e+03 8.0000e+00 1.0000e+00 1.2000e+01 3.3000e+01 3.2734e+01] | 24 | B0036 | 290 | 3804 | 03804.csv | 1.66599
impedance | [2.0090e+03 8.0000e+00 1.0000e+00 1.3000e+01 2.9000e+01 3.2109e+01] | 24 | B0036 | 291 | 3805 | 03805.csv |  | 0.1023573 | 0.1296457
charge | [2.0090e+03 8.0000e+00 1.0000e+00 1.4000e+01 1.0000e+00 2.5312e+01] | 24 | B0036 | 292 | 3806 | 03806.csv
impedance | [2.0090e+03 8.0000e+00 1.0000e+00 1.7000e+01 6.0000e+00 5.5484e+01] | 24 | B0036 | 293 | 3807 | 03807.csv |  | 0.1022936 | 0.125625
discharge | [2.0090e+03 8.0000e+00 1.0000e+00 1.7000e+01 3.8000e+01 4.8781e+01] | 24 | B0036 | 294 | 3808 | 03808.csv | 1.664242
charge | [2.0090e+03 8.0000e+00 1.0000e+00 1.8000e+01 3.0000e+01 4.4968e+01] | 24 | B0036 | 295 | 3809 | 03809.csv
discharge | [2.0090e+03 8.0000e+00 1.0000e+00 2.1000e+01 3.0000e+01 3.3968e+01] | 24 | B0036 | 296 | 3810 | 03810.csv | 1.666845
charge | [2.0090e+03 8.0000e+00 1.0000e+00 2.2000e+01 2.2000e+01 3.4843e+01] | 24 | B0036 | 297 | 3811 | 03811.csv
discharge | [2.0090e+03 8.0000e+00 2.0000e+00 1.0000e+00 2.3000e+01 2.1296e+01] | 24 | B0036 | 298 | 3812 | 03812.csv | 1.65945
charge | [2.009e+03 8.000e+00 2.000e+00 2.000e+00 1.500e+01 9.171e+00] | 24 | B0036 | 299 | 3813 | 03813.csv
discharge | [2.0090e+03 8.0000e+00 2.0000e+00 5.0000e+00 1.6000e+01 4.7781e+01] | 24 | B0036 | 300 | 3814 | 03814.csv | 1.662413
charge | [2.0090e+03 8.0000e+00 2.0000e+00 6.0000e+00 8.0000e+00 4.1656e+01] | 24 | B0036 | 301 | 3815 | 03815.csv
discharge | [2.0090e+03 8.0000e+00 2.0000e+00 9.0000e+00 1.0000e+01 1.5046e+01] | 24 | B0036 | 302 | 3816 | 03816.csv | 1.660353
impedance | [2.009e+03 8.000e+00 2.000e+00 1.000e+01 6.000e+00 4.984e+00] | 24 | B0036 | 303 | 3817 | 03817.csv |  | 0.1026462 | 0.1283554
charge | [2.0090e+03 8.0000e+00 2.0000e+00 1.0000e+01 3.7000e+01 5.8593e+01] | 24 | B0036 | 304 | 3818 | 03818.csv
impedance | [2.0090e+03 8.0000e+00 2.0000e+00 1.3000e+01 4.3000e+01 3.3359e+01] | 24 | B0036 | 305 | 3819 | 03819.csv |  | 0.1029038 | 0.1259509
discharge | [2.0090e+03 8.0000e+00 2.0000e+00 1.4000e+01 1.5000e+01 2.7171e+01] | 24 | B0036 | 306 | 3820 | 03820.csv | 1.661023
charge | [2.0090e+03 8.0000e+00 2.0000e+00 1.5000e+01 7.0000e+00 1.8093e+01] | 24 | B0036 | 307 | 3821 | 03821.csv
discharge | [2.0090e+03 8.0000e+00 2.0000e+00 1.8000e+01 8.0000e+00 5.4375e+01] | 24 | B0036 | 308 | 3822 | 03822.csv | 1.657519
charge | [2.0090e+03 8.0000e+00 2.0000e+00 1.9000e+01 0.0000e+00 3.9468e+01] | 24 | B0036 | 309 | 3823 | 03823.csv
discharge | [2.0090e+03 8.0000e+00 2.0000e+00 2.2000e+01 2.0000e+00 1.0046e+01] | 24 | B0036 | 310 | 3824 | 03824.csv | 1.650788
charge | [2.0090e+03 8.0000e+00 2.0000e+00 2.2000e+01 5.3000e+01 4.3218e+01] | 24 | B0036 | 311 | 3825 | 03825.csv
discharge | [2.0090e+03 8.0000e+00 3.0000e+00 1.0000e+00 5.5000e+01 2.2875e+01] | 24 | B0036 | 312 | 3826 | 03826.csv | 1.653257
charge | [2.009e+03 8.000e+00 3.000e+00 2.000e+00 4.700e+01 5.150e-01] | 24 | B0036 | 313 | 3827 | 03827.csv
discharge | [2009. 8. 3. 5. 48. 39.625] | 24 | B0036 | 314 | 3828 | 03828.csv | 1.649421
impedance | [2009. 8. 3. 6. 44. 10.109] | 24 | B0036 | 315 | 3829 | 03829.csv |  | 0.1024767 | 0.1286476
charge | [2009. 8. 3. 7. 16. 4.218] | 24 | B0036 | 316 | 3830 | 03830.csv
impedance | [2009. 8. 3. 10. 21. 40.546] | 24 | B0036 | 317 | 3831 | 03831.csv |  | 0.1040857 | 0.1250606
discharge | [2009. 8. 3. 10. 53. 34.968] | 24 | B0036 | 318 | 3832 | 03832.csv | 1.667859
charge | [2009. 8. 3. 11. 45. 39.265] | 24 | B0036 | 319 | 3833 | 03833.csv
discharge | [2009. 8. 3. 14. 44. 14.312] | 24 | B0036 | 320 | 3834 | 03834.csv | 1.670863
charge | [2009. 8. 3. 15. 36. 25.093] | 24 | B0036 | 321 | 3835 | 03835.csv
discharge | [2009. 8. 3. 18. 38. 5.89] | 24 | B0036 | 322 | 3836 | 03836.csv | 1.665812
charge | [2009. 8. 3. 19. 30. 6.687] | 24 | B0036 | 323 | 3837 | 03837.csv
discharge | [2009. 8. 3. 22. 31. 42.515] | 24 | B0036 | 324 | 3838 | 03838.csv | 1.6533
charge | [2009. 8. 3. 23. 23. 20.781] | 24 | B0036 | 325 | 3839 | 03839.csv
discharge | [2.0090e+03 8.0000e+00 4.0000e+00 2.0000e+00 2.4000e+01 5.5453e+01] | 24 | B0036 | 326 | 3840 | 03840.csv | 1.646879
impedance | [2009. 8. 4. 3. 20. 22.453] | 24 | B0036 | 327 | 3841 | 03841.csv |  | 0.1030743 | 0.1293021
charge | [2009. 8. 4. 3. 52. 16.765] | 24 | B0036 | 328 | 3842 | 03842.csv
impedance | [2009. 8. 4. 6. 57. 51.5] | 24 | B0036 | 329 | 3843 | 03843.csv |  | 0.1037415 | 0.1274069
discharge | [2009. 8. 5. 10. 47. 54.89] | 24 | B0036 | 330 | 3844 | 03844.csv | 1.671895
impedance | [2009. 8. 5. 11. 44. 11.359] | 24 | B0036 | 331 | 3845 | 03845.csv |  | 0.1041371 | 0.1275311
charge | [2009. 8. 5. 12. 16. 5.781] | 24 | B0036 | 332 | 3846 | 03846.csv
impedance | [2009. 8. 5. 15. 21. 17.89] | 24 | B0036 | 333 | 3847 | 03847.csv |  | 0.1046731 | 0.1242466
discharge | [2009. 8. 5. 15. 53. 12.468] | 24 | B0036 | 334 | 3848 | 03848.csv | 1.680774
charge | [2009. 8. 5. 16. 45. 40.718] | 24 | B0036 | 335 | 3849 | 03849.csv
discharge | [2009. 8. 5. 19. 44. 54.078] | 24 | B0036 | 336 | 3850 | 03850.csv | 1.673772
charge | [2009. 8. 5. 20. 37. 9.671] | 24 | B0036 | 337 | 3851 | 03851.csv
discharge | [2009. 8. 5. 23. 38. 49.906] | 24 | B0036 | 338 | 3852 | 03852.csv | 1.660577
charge | [2009. 8. 6. 0. 30. 42.343] | 24 | B0036 | 339 | 3853 | 03853.csv
discharge | [2009. 8. 6. 3. 32. 21.312] | 24 | B0036 | 340 | 3854 | 03854.csv | 1.655988
charge | [2009. 8. 6. 4. 24. 5.078] | 24 | B0036 | 341 | 3855 | 03855.csv
discharge | [2009. 8. 6. 7. 22. 48.562] | 24 | B0036 | 342 | 3856 | 03856.csv | 1.646862
impedance | [2009. 8. 6. 8. 18. 16.218] | 24 | B0036 | 343 | 3857 | 03857.csv |  | 0.1036271 | 0.1287062
charge | [2009. 8. 6. 8. 50. 10.984] | 24 | B0036 | 344 | 3858 | 03858.csv
impedance | [2009. 8. 6. 11. 53. 22.312] | 24 | B0036 | 345 | 3859 | 03859.csv |  | 0.1046814 | 0.1249708
discharge | [2009. 8. 6. 12. 25. 17.046] | 24 | B0036 | 346 | 3860 | 03860.csv | 1.657462
charge | [2009. 8. 6. 13. 17. 4.312] | 24 | B0036 | 347 | 3861 | 03861.csv
discharge | [2009. 8. 6. 16. 13. 25.921] | 24 | B0036 | 348 | 3862 | 03862.csv | 1.660399
charge | [2009. 8. 6. 17. 5. 18.687] | 24 | B0036 | 349 | 3863 | 03863.csv
discharge | [2009. 8. 6. 20. 0. 59.562] | 24 | B0036 | 350 | 3864 | 03864.csv | 1.646079
charge | [2009. 8. 6. 20. 52. 26.765] | 24 | B0036 | 351 | 3865 | 03865.csv
discharge | [2009. 8. 6. 23. 49. 34.39] | 24 | B0036 | 352 | 3866 | 03866.csv | 1.640837
charge | [2009. 8. 7. 0. 40. 51.984] | 24 | B0036 | 353 | 3867 | 03867.csv
discharge | [2009. 8. 7. 3. 40. 19.734] | 24 | B0036 | 354 | 3868 | 03868.csv | 1.634441
impedance | [2009 8 7 4 35 26] | 24 | B0036 | 355 | 3869 | 03869.csv |  | 0.1032286 | 0.1282011
charge | [2009. 8. 7. 5. 7. 21.093] | 24 | B0036 | 356 | 3870 | 03870.csv
impedance | [2009. 8. 7. 8. 12. 41.046] | 24 | B0036 | 357 | 3871 | 03871.csv |  | 0.1043657 | 0.1259321
discharge | [2009. 8. 7. 8. 44. 36.25] | 24 | B0036 | 358 | 3872 | 03872.csv | 1.637404
charge | [2009. 8. 7. 9. 35. 47.859] | 24 | B0036 | 359 | 3873 | 03873.csv
discharge | [2009. 8. 7. 12. 32. 22.343] | 24 | B0036 | 360 | 3874 | 03874.csv | 1.647382
charge | [2009. 8. 7. 13. 23. 52.437] | 24 | B0036 | 361 | 3875 | 03875.csv
discharge | [2009. 8. 7. 16. 20. 49.765] | 24 | B0036 | 362 | 3876 | 03876.csv | 1.654565
charge | [2009. 8. 7. 17. 12. 32.781] | 24 | B0036 | 363 | 3877 | 03877.csv
discharge | [2009. 8. 7. 20. 14. 10.406] | 24 | B0036 | 364 | 3878 | 03878.csv | 1.640897
charge | [2009. 8. 7. 21. 5. 28.578] | 24 | B0036 | 365 | 3879 | 03879.csv
discharge | [2009. 8. 8. 0. 7. 5.125] | 24 | B0036 | 366 | 3880 | 03880.csv | 1.626523
impedance | [2.009e+03 8.000e+00 8.000e+00 1.000e+00 1.000e+00 5.764e+01] | 24 | B0036 | 367 | 3881 | 03881.csv |  | 0.1025485 | 0.1286208
charge | [2.0090e+03 8.0000e+00 8.0000e+00 1.0000e+00 3.3000e+01 5.3015e+01] | 24 | B0036 | 368 | 3882 | 03882.csv
impedance | [2009. 8. 8. 4. 39. 32.25] | 24 | B0036 | 369 | 3883 | 03883.csv |  | 0.1029259 | 0.1267294
discharge | [2009. 8. 8. 5. 11. 27.593] | 24 | B0036 | 370 | 3884 | 03884.csv | 1.621735
charge | [2.0090e+03 8.0000e+00 8.0000e+00 6.0000e+00 2.0000e+00 1.1484e+01] | 24 | B0036 | 371 | 3885 | 03885.csv
discharge | [2009. 8. 8. 9. 3. 54.812] | 24 | B0036 | 372 | 3886 | 03886.csv | 1.62482
charge | [2009. 8. 8. 9. 54. 44.14] | 24 | B0036 | 373 | 3887 | 03887.csv
discharge | [2009. 8. 8. 12. 56. 26.703] | 24 | B0036 | 374 | 3888 | 03888.csv | 1.618801
charge | [2009. 8. 8. 13. 47. 5.281] | 24 | B0036 | 375 | 3889 | 03889.csv
discharge | [2009. 8. 8. 16. 48. 44.937] | 24 | B0036 | 376 | 3890 | 03890.csv | 1.613735
charge | [2009. 8. 8. 17. 39. 14.687] | 24 | B0036 | 377 | 3891 | 03891.csv
discharge | [2009. 8. 8. 20. 40. 51.687] | 24 | B0036 | 378 | 3892 | 03892.csv | 1.612013
impedance | [2009. 8. 8. 21. 35. 18.89] | 24 | B0036 | 379 | 3893 | 03893.csv |  | 0.1035927 | 0.1282842
charge | [2009. 8. 8. 22. 7. 14.5] | 24 | B0036 | 380 | 3894 | 03894.csv
impedance | [2.0090e+03 8.0000e+00 9.0000e+00 1.0000e+00 1.2000e+01 5.3906e+01] | 24 | B0036 | 381 | 3895 | 03895.csv |  | 0.1036153 | 0.1280596
discharge | [2009. 8. 17. 13. 8. 30.968] | 24 | B0036 | 382 | 3896 | 03896.csv | 1.667103
impedance | [2009. 8. 17. 14. 4. 37.796] | 24 | B0036 | 383 | 3897 | 03897.csv |  | 0.1051804 | 0.1272056
charge | [2009. 8. 17. 14. 36. 33.453] | 24 | B0036 | 384 | 3898 | 03898.csv
impedance | [2009. 8. 17. 17. 42. 13.5] | 24 | B0036 | 385 | 3899 | 03899.csv |  | 0.1042563 | 0.1246627
discharge | [2009. 8. 17. 18. 14. 9.375] | 24 | B0036 | 386 | 3900 | 03900.csv | 1.685013
charge | [2009. 8. 17. 19. 6. 48.687] | 24 | B0036 | 387 | 3901 | 03901.csv
discharge | [2009. 8. 17. 22. 6. 54.109] | 24 | B0036 | 388 | 3902 | 03902.csv | 1.678665
charge | [2009. 8. 17. 22. 59. 22.265] | 24 | B0036 | 389 | 3903 | 03903.csv
discharge | [2.009e+03 8.000e+00 1.800e+01 2.000e+00 1.000e+00 3.312e+00] | 24 | B0036 | 390 | 3904 | 03904.csv | 1.672976
charge | [2.0090e+03 8.0000e+00 1.8000e+01 2.0000e+00 5.3000e+01 2.0906e+01] | 24 | B0036 | 391 | 3905 | 03905.csv
discharge | [2009. 8. 18. 5. 55. 2.015] | 24 | B0036 | 392 | 3906 | 03906.csv | 1.666489
charge | [2009. 8. 18. 6. 47. 7.906] | 24 | B0036 | 393 | 3907 | 03907.csv
discharge | [2009. 8. 18. 9. 48. 49.64] | 24 | B0036 | 394 | 3908 | 03908.csv | 1.669842
impedance | [2.009e+03 8.000e+00 1.800e+01 1.000e+01 4.500e+01 1.796e+00] | 24 | B0036 | 395 | 3909 | 03909.csv |  | 0.1043897 | 0.1277332
charge | [2009. 8. 18. 11. 16. 57.75] | 24 | B0036 | 396 | 3910 | 03910.csv
impedance | [2009. 8. 18. 14. 22. 41.859] | 24 | B0036 | 397 | 3911 | 03911.csv |  | 0.1051441 | 0.1239625
discharge | [2009. 8. 18. 14. 54. 37.937] | 24 | B0036 | 398 | 3912 | 03912.csv | 1.674674
charge | [2009. 8. 18. 15. 46. 59.359] | 24 | B0036 | 399 | 3913 | 03913.csv
discharge | [2009. 8. 18. 18. 45. 24.703] | 24 | B0036 | 400 | 3914 | 03914.csv | 1.666505
charge | [2009. 8. 18. 19. 37. 31.843] | 24 | B0036 | 401 | 3915 | 03915.csv
discharge | [2009. 8. 18. 22. 39. 17.609] | 24 | B0036 | 402 | 3916 | 03916.csv | 1.652222
charge | [2009. 8. 18. 23. 30. 58.312] | 24 | B0036 | 403 | 3917 | 03917.csv
discharge | [2.0090e+03 8.0000e+00 1.9000e+01 2.0000e+00 3.2000e+01 3.8625e+01] | 24 | B0036 | 404 | 3918 | 03918.csv | 1.646272
charge | [2009. 8. 19. 3. 24. 8.89] | 24 | B0036 | 405 | 3919 | 03919.csv
discharge | [2009. 8. 19. 6. 25. 55.265] | 24 | B0036 | 406 | 3920 | 03920.csv | 1.642399
impedance | [2009. 8. 19. 7. 21. 18.453] | 24 | B0036 | 407 | 3921 | 03921.csv |  | 0.104152 | 0.1301985
charge | [2009. 8. 19. 7. 53. 14.718] | 24 | B0036 | 408 | 3922 | 03922.csv
impedance | [2009. 8. 19. 10. 58. 56.25] | 24 | B0036 | 409 | 3923 | 03923.csv |  | 0.1036161 | 0.1263509
discharge | [2009. 8. 19. 11. 30. 52.687] | 24 | B0036 | 410 | 3924 | 03924.csv | 1.651179
charge | [2009. 8. 19. 12. 22. 31.687] | 24 | B0036 | 411 | 3925 | 03925.csv
discharge | [2009. 8. 19. 15. 24. 12.875] | 24 | B0036 | 412 | 3926 | 03926.csv | 1.648168
charge | [2009. 8. 19. 16. 15. 46.875] | 24 | B0036 | 413 | 3927 | 03927.csv
discharge | [2009. 8. 19. 19. 17. 33.312] | 24 | B0036 | 414 | 3928 | 03928.csv | 1.647889
charge | [2009. 8. 19. 20. 9. 6.89] | 24 | B0036 | 415 | 3929 | 03929.csv
discharge | [2009. 8. 19. 23. 10. 50.875] | 24 | B0036 | 416 | 3930 | 03930.csv | 1.635844
charge | [2.009e+03 8.000e+00 2.000e+01 0.000e+00 2.000e+00 2.593e+00] | 24 | B0036 | 417 | 3931 | 03931.csv
discharge | [2009. 8. 20. 3. 3. 46.687] | 24 | B0036 | 418 | 3932 | 03932.csv | 1.633236
impedance | [2009. 8. 20. 3. 58. 53.671] | 24 | B0036 | 419 | 3933 | 03933.csv |  | 0.103115 | 0.1295187
charge | [2009. 8. 20. 4. 30. 50.218] | 24 | B0036 | 420 | 3934 | 03934.csv
impedance | [2009. 8. 20. 7. 36. 30.046] | 24 | B0036 | 421 | 3935 | 03935.csv |  | 0.103271 | 0.127108
discharge | [2009. 8. 20. 8. 8. 26.703] | 24 | B0036 | 422 | 3936 | 03936.csv | 1.629926
charge | [2009. 8. 20. 8. 59. 28.296] | 24 | B0036 | 423 | 3937 | 03937.csv
discharge | [2.009e+03 8.000e+00 2.000e+01 1.200e+01 1.000e+00 9.546e+00] | 24 | B0036 | 424 | 3938 | 03938.csv | 1.638786
charge | [2009. 8. 20. 12. 52. 27.468] | 24 | B0036 | 425 | 3939 | 03939.csv
discharge | [2009. 8. 20. 15. 51. 55.171] | 24 | B0036 | 426 | 3940 | 03940.csv | 1.635965
charge | [2009. 8. 20. 16. 43. 8.046] | 24 | B0036 | 427 | 3941 | 03941.csv
discharge | [2009. 8. 20. 19. 42. 35.546] | 24 | B0036 | 428 | 3942 | 03942.csv | 1.631137
charge | [2009. 8. 20. 20. 33. 39.812] | 24 | B0036 | 429 | 3943 | 03943.csv
discharge | [2009. 8. 20. 23. 35. 23.25] | 24 | B0036 | 430 | 3944 | 03944.csv | 1.622019
impedance | [2009. 8. 21. 0. 30. 11.046] | 24 | B0036 | 431 | 3945 | 03945.csv |  | 0.104258 | 0.1287557
charge | [2.009e+03 8.000e+00 2.100e+01 1.000e+00 2.000e+00 8.109e+00] | 24 | B0036 | 432 | 3946 | 03946.csv
impedance | [2009. 8. 21. 4. 7. 51.89] | 24 | B0036 | 433 | 3947 | 03947.csv |  | 0.1039364 | 0.1275792
discharge | [2009. 8. 21. 17. 59. 25.484] | 24 | B0036 | 434 | 3948 | 03948.csv | 1.641604
impedance | [2009. 8. 21. 18. 54. 49.468] | 24 | B0036 | 435 | 3949 | 03949.csv |  | 0.104404 | 0.1281535
charge | [2009. 8. 21. 19. 26. 46.671] | 24 | B0036 | 436 | 3950 | 03950.csv
impedance | [2009. 8. 21. 22. 32. 29.312] | 24 | B0036 | 437 | 3951 | 03951.csv |  | 0.1049627 | 0.1270114
discharge | [2009. 8. 21. 23. 4. 26.375] | 24 | B0036 | 438 | 3952 | 03952.csv | 1.625309
charge | [2009. 8. 21. 23. 55. 20.484] | 24 | B0036 | 439 | 3953 | 03953.csv
discharge | [2.009e+03 8.000e+00 2.200e+01 2.000e+00 5.700e+01 6.984e+00] | 24 | B0036 | 440 | 3954 | 03954.csv | 1.619613
charge | [2009. 8. 22. 3. 47. 50.937] | 24 | B0036 | 441 | 3955 | 03955.csv
discharge | [2009. 8. 22. 6. 49. 38.89] | 24 | B0036 | 442 | 3956 | 03956.csv | 1.612424
charge | [2009. 8. 22. 7. 40. 9.781] | 24 | B0036 | 443 | 3957 | 03957.csv
discharge | [2009. 8. 22. 10. 41. 58.171] | 24 | B0036 | 444 | 3958 | 03958.csv | 1.60777
charge | [2009. 8. 22. 11. 32. 21.015] | 24 | B0036 | 445 | 3959 | 03959.csv
discharge | [2009. 8. 22. 14. 34. 5.875] | 24 | B0036 | 446 | 3960 | 03960.csv | 1.608808
impedance | [2009. 8. 22. 15. 28. 30.625] | 24 | B0036 | 447 | 3961 | 03961.csv |  | 0.1033922 | 0.1291583
charge | [2009. 8. 22. 16. 0. 27.859] | 24 | B0036 | 448 | 3962 | 03962.csv
impedance | [2009. 8. 22. 19. 6. 10.484] | 24 | B0036 | 449 | 3963 | 03963.csv |  | 0.103327 | 0.1280562
discharge | [2009. 8. 22. 19. 38. 7.906] | 24 | B0036 | 450 | 3964 | 03964.csv | 1.608356
charge | [2009. 8. 22. 20. 28. 32.062] | 24 | B0036 | 451 | 3965 | 03965.csv
discharge | [2009. 8. 22. 23. 30. 19.437] | 24 | B0036 | 452 | 3966 | 03966.csv | 1.60682
charge | [2009. 8. 23. 0. 20. 41.046] | 24 | B0036 | 453 | 3967 | 03967.csv
discharge | [2009. 8. 23. 3. 22. 24.156] | 24 | B0036 | 454 | 3968 | 03968.csv | 1.601771
charge | [2009. 8. 23. 4. 12. 36.468] | 24 | B0036 | 455 | 3969 | 03969.csv
discharge | [2009. 8. 23. 7. 14. 19.109] | 24 | B0036 | 456 | 3970 | 03970.csv | 1.594912
charge | [2009. 8. 23. 8. 4. 19.531] | 24 | B0036 | 457 | 3971 | 03971.csv
discharge | [2009. 8. 23. 11. 6. 6.546] | 24 | B0036 | 458 | 3972 | 03972.csv | 1.593814
impedance | [2009. 8. 23. 12. 0. 5.281] | 24 | B0036 | 459 | 3973 | 03973.csv |  | 0.1023069 | 0.1296361
charge | [2009. 8. 23. 12. 32. 3.093] | 24 | B0036 | 460 | 3974 | 03974.csv
impedance | [2009. 8. 23. 15. 37. 51.359] | 24 | B0036 | 461 | 3975 | 03975.csv |  | 0.1038632 | 0.1292125
discharge | [2009. 8. 23. 16. 9. 49.296] | 24 | B0036 | 462 | 3976 | 03976.csv | 1.592027
charge | [2009. 8. 23. 16. 59. 46.156] | 24 | B0036 | 463 | 3977 | 03977.csv
discharge | [2.009e+03 8.000e+00 2.300e+01 2.000e+01 1.000e+00 3.250e+01] | 24 | B0036 | 464 | 3978 | 03978.csv | 1.584736
charge | [2009. 8. 23. 20. 51. 14.89] | 24 | B0036 | 465 | 3979 | 03979.csv
discharge | [2009. 8. 23. 23. 53. 2.437] | 24 | B0036 | 466 | 3980 | 03980.csv | 1.576343
charge | [2009. 8. 24. 0. 42. 30.015] | 24 | B0036 | 467 | 3981 | 03981.csv
discharge | [2009. 8. 24. 3. 44. 13.046] | 24 | B0036 | 468 | 3982 | 03982.csv | 1.572023
charge | [2009. 8. 24. 4. 33. 32.734] | 24 | B0036 | 469 | 3983 | 03983.csv
discharge | [2009. 8. 24. 7. 35. 22.546] | 24 | B0036 | 470 | 3984 | 03984.csv | 1.572987
impedance | [2009. 8. 24. 8. 28. 44.14] | 24 | B0036 | 471 | 3985 | 03985.csv |  | 0.1032737 | 0.1281613
charge | [2009. 8. 24. 9. 0. 42.171] | 24 | B0036 | 472 | 3986 | 03986.csv
impedance | [2009. 8. 24. 12. 6. 32.093] | 24 | B0036 | 473 | 3987 | 03987.csv |  | 0.1065742 | 0.1252361
discharge | [2009. 8. 24. 12. 38. 30.39] | 24 | B0036 | 474 | 3988 | 03988.csv | 1.596985
charge | [2009. 8. 24. 13. 28. 37.031] | 24 | B0036 | 475 | 3989 | 03989.csv
discharge | [2009. 8. 24. 16. 30. 26.734] | 24 | B0036 | 476 | 3990 | 03990.csv | 1.595726
charge | [2009. 8. 24. 17. 20. 29.984] | 24 | B0036 | 477 | 3991 | 03991.csv
discharge | [2009. 8. 24. 20. 22. 13.218] | 24 | B0036 | 478 | 3992 | 03992.csv | 1.5795
charge | [2009. 8. 24. 21. 11. 46.656] | 24 | B0036 | 479 | 3993 | 03993.csv
discharge | [2009. 8. 25. 0. 13. 33.593] | 24 | B0036 | 480 | 3994 | 03994.csv | 1.562947
charge | [2.0090e+03 8.0000e+00 2.5000e+01 1.0000e+00 2.0000e+00 3.7531e+01] | 24 | B0036 | 481 | 3995 | 03995.csv
discharge | [2009. 8. 25. 4. 4. 24.875] | 24 | B0036 | 482 | 3996 | 03996.csv | 1.559113
impedance | [2009. 8. 25. 4. 57. 21.937] | 24 | B0036 | 483 | 3997 | 03997.csv |  | 0.1038417 | 0.1279892
charge | [2009. 8. 25. 5. 29. 20.39] | 24 | B0036 | 484 | 3998 | 03998.csv
impedance | [2009. 8. 25. 8. 35. 11.937] | 24 | B0036 | 485 | 3999 | 03999.csv |  | 0.1045222 | 0.1289819
impedance | [2.0090e+03 2.0000e+00 1.3000e+01 1.9000e+01 3.0000e+00 5.2109e+01] | 24 | B0025 | 0 | 4000 | 04000.csv |  | 0.05064226 | 0.1059223
charge | [2.0090e+03 2.0000e+00 1.3000e+01 1.9000e+01 3.5000e+01 3.5093e+01] | 24 | B0025 | 1 | 4001 | 04001.csv
impedance | [2.0090e+03 2.0000e+00 1.3000e+01 2.2000e+01 4.0000e+01 4.5046e+01] | 24 | B0025 | 2 | 4002 | 04002.csv |  | 0.05049807 | 0.07744323
discharge | [2.0090e+03 2.0000e+00 1.3000e+01 2.3000e+01 1.2000e+01 2.8078e+01] | 24 | B0025 | 3 | 4003 | 04003.csv | 1.847011
charge | [2.0090e+03 2.0000e+00 1.4000e+01 1.0000e+00 2.0000e+00 2.3062e+01] | 24 | B0025 | 4 | 4004 | 04004.csv
discharge | [2.0090e+03 2.0000e+00 1.4000e+01 4.0000e+00 3.0000e+00 3.4578e+01] | 24 | B0025 | 5 | 4005 | 04005.csv | 1.848565
charge | [2.0090e+03 2.0000e+00 1.4000e+01 5.0000e+00 5.3000e+01 3.0656e+01] | 24 | B0025 | 6 | 4006 | 04006.csv
discharge | [2.0090e+03 2.0000e+00 1.4000e+01 8.0000e+00 5.4000e+01 4.1468e+01] | 24 | B0025 | 7 | 4007 | 04007.csv | 1.847111
charge | [2.0090e+03 2.0000e+00 1.4000e+01 1.0000e+01 4.4000e+01 1.1093e+01] | 24 | B0025 | 8 | 4008 | 04008.csv
discharge | [2.0090e+03 2.0000e+00 1.4000e+01 1.3000e+01 4.5000e+01 2.3546e+01] | 24 | B0025 | 9 | 4009 | 04009.csv | 1.848984
charge | [2.0090e+03 2.0000e+00 1.4000e+01 1.5000e+01 3.4000e+01 3.5156e+01] | 24 | B0025 | 10 | 4010 | 04010.csv
discharge | [2.0090e+03 2.0000e+00 1.4000e+01 1.8000e+01 3.5000e+01 4.0671e+01] | 24 | B0025 | 11 | 4011 | 04011.csv | 1.837012
impedance | [2.0090e+03 2.0000e+00 1.4000e+01 2.0000e+01 2.8000e+01 4.7968e+01] | 24 | B0025 | 12 | 4012 | 04012.csv |  | 0.0504925 | 0.0896889
charge | [2.0090e+03 2.0000e+00 1.4000e+01 2.1000e+01 0.0000e+00 3.1546e+01] | 24 | B0025 | 13 | 4013 | 04013.csv
impedance | [2.009e+03 2.000e+00 1.500e+01 0.000e+00 5.000e+00 9.796e+00] | 24 | B0025 | 14 | 4014 | 04014.csv |  | 0.04870786 | 0.0736335
discharge | [2.0090e+03 2.0000e+00 1.8000e+01 1.0000e+01 4.8000e+01 5.8156e+01] | 24 | B0025 | 15 | 4015 | 04015.csv | 1.817549
impedance | [2.009e+03 2.000e+00 1.800e+01 1.200e+01 4.100e+01 9.765e+00] | 24 | B0025 | 16 | 4016 | 04016.csv |  | 0.04862114 | 0.08572662
charge | [2.009e+03 2.000e+00 1.800e+01 1.300e+01 1.200e+01 5.364e+01] | 24 | B0025 | 17 | 4017 | 04017.csv
impedance | [2.0090e+03 2.0000e+00 1.8000e+01 1.6000e+01 1.7000e+01 2.3281e+01] | 24 | B0025 | 18 | 4018 | 04018.csv |  | 0.04828043 | 0.07215699
discharge | [2.009e+03 2.000e+00 1.800e+01 1.600e+01 4.900e+01 7.390e+00] | 24 | B0025 | 19 | 4019 | 04019.csv | 1.839864
charge | [2.0090e+03 2.0000e+00 1.8000e+01 1.8000e+01 3.8000e+01 2.2812e+01] | 24 | B0025 | 20 | 4020 | 04020.csv
charge | [2.009e+03 2.000e+00 1.800e+01 2.200e+01 2.000e+01 1.140e+00] | 24 | B0025 | 21 | 4021 | 04021.csv
discharge | [2.0090e+03 2.0000e+00 1.9000e+01 0.0000e+00 5.2000e+01 4.9687e+01] | 24 | B0025 | 22 | 4022 | 04022.csv | 1.84306
charge | [2.009e+03 2.000e+00 1.900e+01 2.000e+00 4.100e+01 5.214e+01] | 24 | B0025 | 23 | 4023 | 04023.csv
discharge | [2.009e+03 2.000e+00 1.900e+01 5.000e+00 3.800e+01 5.714e+01] | 24 | B0025 | 24 | 4024 | 04024.csv | 1.840187
charge | [2.0090e+03 2.0000e+00 1.9000e+01 7.0000e+00 2.7000e+01 4.8015e+01] | 24 | B0025 | 25 | 4025 | 04025.csv
discharge | [2.0090e+03 2.0000e+00 1.9000e+01 1.0000e+01 2.5000e+01 1.5218e+01] | 24 | B0025 | 26 | 4026 | 04026.csv | 1.828127
impedance | [2.009e+03 2.000e+00 1.900e+01 1.200e+01 1.800e+01 4.484e+00] | 24 | B0025 | 27 | 4027 | 04027.csv |  | 0.04837169 | 0.07969122
charge | [2.0090e+03 2.0000e+00 1.9000e+01 1.2000e+01 4.9000e+01 4.8921e+01] | 24 | B0025 | 28 | 4028 | 04028.csv
impedance | [2.0090e+03 2.0000e+00 1.9000e+01 1.5000e+01 5.0000e+01 5.9703e+01] | 24 | B0025 | 29 | 4029 | 04029.csv |  | 0.04878395 | 0.07116933
discharge | [2.0090e+03 2.0000e+00 2.0000e+01 9.0000e+00 4.4000e+01 2.6828e+01] | 24 | B0025 | 30 | 4030 | 04030.csv | 1.825356
impedance | [2.009e+03 2.000e+00 2.000e+01 1.100e+01 3.700e+01 5.620e-01] | 24 | B0025 | 31 | 4031 | 04031.csv |  | 0.04797875 | 0.08058897
charge | [2.0090e+03 2.0000e+00 2.0000e+01 1.2000e+01 8.0000e+00 4.4968e+01] | 24 | B0025 | 32 | 4032 | 04032.csv
impedance | [2.0090e+03 2.0000e+00 2.0000e+01 1.5000e+01 1.1000e+01 4.1671e+01] | 24 | B0025 | 33 | 4033 | 04033.csv |  | 0.04761134 | 0.07008007
discharge | [2.009e+03 2.000e+00 2.000e+01 1.500e+01 4.300e+01 2.614e+01] | 24 | B0025 | 34 | 4034 | 04034.csv | 1.821418
charge | [2.0090e+03 2.0000e+00 2.0000e+01 1.7000e+01 3.2000e+01 1.0968e+01] | 24 | B0025 | 35 | 4035 | 04035.csv
discharge | [2.009e+03 2.000e+00 2.000e+01 2.000e+01 2.700e+01 8.120e-01] | 24 | B0025 | 36 | 4036 | 04036.csv | 1.830316
charge | [2.0090e+03 2.0000e+00 2.0000e+01 2.2000e+01 1.5000e+01 3.0718e+01] | 24 | B0025 | 37 | 4037 | 04037.csv
discharge | [2.0090e+03 2.0000e+00 2.1000e+01 1.0000e+00 1.2000e+01 5.7984e+01] | 24 | B0025 | 38 | 4038 | 04038.csv | 1.817549
charge | [2.009e+03 2.000e+00 2.100e+01 3.000e+00 1.000e+00 1.814e+01] | 24 | B0025 | 39 | 4039 | 04039.csv
discharge | [2.009e+03 2.000e+00 2.100e+01 5.000e+00 5.700e+01 5.062e+00] | 24 | B0025 | 40 | 4040 | 04040.csv | 1.810901
charge | [2.009e+03 2.000e+00 2.100e+01 7.000e+00 4.500e+01 7.250e+00] | 24 | B0025 | 41 | 4041 | 04041.csv
discharge | [2.0090e+03 2.0000e+00 2.1000e+01 1.0000e+01 4.2000e+01 4.4125e+01] | 24 | B0025 | 42 | 4042 | 04042.csv | 1.808303
impedance | [2.0090e+03 2.0000e+00 2.1000e+01 1.2000e+01 3.4000e+01 3.2359e+01] | 24 | B0025 | 43 | 4043 | 04043.csv |  | 0.04665953 | 0.07627346
charge | [2.009e+03 2.000e+00 2.100e+01 1.300e+01 6.000e+00 1.750e+01] | 24 | B0025 | 44 | 4044 | 04044.csv
impedance | [2.0090e+03 2.0000e+00 2.1000e+01 1.6000e+01 1.0000e+01 3.4171e+01] | 24 | B0025 | 45 | 4045 | 04045.csv |  | 0.04782783 | 0.06953409
discharge | [2.0090e+03 3.0000e+00 2.0000e+00 1.6000e+01 3.0000e+01 3.4015e+01] | 24 | B0025 | 46 | 4046 | 04046.csv | 1.792802
impedance | [2.0090e+03 3.0000e+00 2.0000e+00 1.8000e+01 2.0000e+01 4.1765e+01] | 24 | B0025 | 47 | 4047 | 04047.csv |  | 0.05043542 | 0.08262758
charge | [2.0090e+03 3.0000e+00 2.0000e+00 1.8000e+01 5.2000e+01 2.7046e+01] | 24 | B0025 | 48 | 4048 | 04048.csv
impedance | [2.009e+03 3.000e+00 2.000e+00 2.100e+01 4.800e+01 1.710e-01] | 24 | B0025 | 49 | 4049 | 04049.csv |  | 0.0487151 | 0.0704168
discharge | [2.0090e+03 3.0000e+00 2.0000e+00 2.2000e+01 1.9000e+01 4.5593e+01] | 24 | B0025 | 50 | 4050 | 04050.csv | 1.812563
charge | [2009. 3. 3. 0. 7. 20.781] | 24 | B0025 | 51 | 4051 | 04051.csv
discharge | [2.0090e+03 3.0000e+00 3.0000e+00 2.0000e+00 5.9000e+01 3.9453e+01] | 24 | B0025 | 52 | 4052 | 04052.csv | 1.807773
charge | [2009. 3. 3. 4. 47. 3.484] | 24 | B0025 | 53 | 4053 | 04053.csv
discharge | [2009. 3. 3. 7. 39. 7.296] | 24 | B0025 | 54 | 4054 | 04054.csv | 1.804806
charge | [2009. 3. 3. 9. 26. 17.984] | 24 | B0025 | 55 | 4055 | 04055.csv
discharge | [2009. 3. 3. 12. 18. 51.281] | 24 | B0025 | 56 | 4056 | 04056.csv | 1.800539
charge | [2009. 3. 3. 14. 5. 44.218] | 24 | B0025 | 57 | 4057 | 04057.csv
discharge | [2009. 3. 3. 16. 58. 46.625] | 24 | B0025 | 58 | 4058 | 04058.csv | 1.794236
impedance | [2009. 3. 3. 18. 49. 37.578] | 24 | B0025 | 59 | 4059 | 04059.csv |  | 0.04885268 | 0.07841196
charge | [2009. 3. 3. 19. 21. 23.546] | 24 | B0025 | 60 | 4060 | 04060.csv
impedance | [2009. 3. 3. 22. 22. 5.031] | 24 | B0025 | 61 | 4061 | 04061.csv |  | 0.04934939 | 0.06938371
impedance | [2009. 3. 5. 15. 25. 53.312] | 24 | B0025 | 62 | 4062 | 04062.csv |  | 0.04796792 | 0.06497172
charge | [2009. 3. 5. 15. 57. 39.484] | 24 | B0025 | 63 | 4063 | 04063.csv
impedance | [2009. 3. 5. 18. 8. 32.859] | 24 | B0025 | 64 | 4064 | 04064.csv |  | 0.04842836 | 0.07150751
discharge | [2009. 3. 5. 18. 40. 18.984] | 24 | B0025 | 65 | 4065 | 04065.csv | 1.807409
charge | [2009. 3. 5. 20. 27. 37.359] | 24 | B0025 | 66 | 4066 | 04066.csv
discharge | [2.009e+03 3.000e+00 5.000e+00 2.300e+01 2.000e+01 1.140e+00] | 24 | B0025 | 67 | 4067 | 04067.csv | 1.79025
charge | [2.0090e+03 3.0000e+00 6.0000e+00 1.0000e+00 6.0000e+00 3.5906e+01] | 24 | B0025 | 68 | 4068 | 04068.csv
discharge | [2009. 3. 6. 4. 0. 25.046] | 24 | B0025 | 69 | 4069 | 04069.csv | 1.796122
charge | [2009. 3. 6. 5. 46. 35.031] | 24 | B0025 | 70 | 4070 | 04070.csv
discharge | [2009. 3. 6. 8. 39. 37.156] | 24 | B0025 | 71 | 4071 | 04071.csv | 1.791224
charge | [2009. 3. 6. 10. 25. 28.937] | 24 | B0025 | 72 | 4072 | 04072.csv
discharge | [2009. 3. 6. 13. 20. 49.203] | 24 | B0025 | 73 | 4073 | 04073.csv | 1.785482
impedance | [2009. 3. 6. 15. 10. 41.859] | 24 | B0025 | 74 | 4074 | 04074.csv |  | 0.04856142 | 0.07728541
charge | [2009. 3. 6. 15. 42. 28.359] | 24 | B0025 | 75 | 4075 | 04075.csv
impedance | [2009. 3. 6. 18. 44. 22.484] | 24 | B0025 | 76 | 4076 | 04076.csv |  | 0.04785331 | 0.06903927
discharge | [2009. 3. 19. 10. 34. 54.078] | 24 | B0025 | 77 | 4077 | 04077.csv | 1.767789
impedance | [2009. 3. 19. 12. 23. 39.5] | 24 | B0025 | 78 | 4078 | 04078.csv |  | 0.04966087 | 0.08244547
charge | [2009. 3. 19. 12. 55. 26.718] | 24 | B0025 | 79 | 4079 | 04079.csv
impedance | [2.0090e+03 2.0000e+00 1.3000e+01 1.9000e+01 3.0000e+00 5.2109e+01] | 24 | B0026 | 0 | 4080 | 04080.csv |  | 0.09271775 | 0.1378722
charge | [2.0090e+03 2.0000e+00 1.3000e+01 1.9000e+01 3.5000e+01 3.5093e+01] | 24 | B0026 | 1 | 4081 | 04081.csv
impedance | [2.0090e+03 2.0000e+00 1.3000e+01 2.2000e+01 4.0000e+01 4.5046e+01] | 24 | B0026 | 2 | 4082 | 04082.csv |  | 0.09120758 | 0.1162447
discharge | [2.0090e+03 2.0000e+00 1.3000e+01 2.3000e+01 1.2000e+01 2.8078e+01] | 24 | B0026 | 3 | 4083 | 04083.csv | 1.81325
charge | [2.0090e+03 2.0000e+00 1.4000e+01 1.0000e+00 2.0000e+00 2.3062e+01] | 24 | B0026 | 4 | 4084 | 04084.csv
discharge | [2.0090e+03 2.0000e+00 1.4000e+01 4.0000e+00 3.0000e+00 3.4578e+01] | 24 | B0026 | 5 | 4085 | 04085.csv | 1.814976
charge | [2.0090e+03 2.0000e+00 1.4000e+01 5.0000e+00 5.3000e+01 3.0656e+01] | 24 | B0026 | 6 | 4086 | 04086.csv
discharge | [2.0090e+03 2.0000e+00 1.4000e+01 8.0000e+00 5.4000e+01 4.1468e+01] | 24 | B0026 | 7 | 4087 | 04087.csv | 1.813535
charge | [2.0090e+03 2.0000e+00 1.4000e+01 1.0000e+01 4.4000e+01 1.1093e+01] | 24 | B0026 | 8 | 4088 | 04088.csv
discharge | [2.0090e+03 2.0000e+00 1.4000e+01 1.3000e+01 4.5000e+01 2.3546e+01] | 24 | B0026 | 9 | 4089 | 04089.csv | 1.815149
charge | [2.0090e+03 2.0000e+00 1.4000e+01 1.5000e+01 3.4000e+01 3.5156e+01] | 24 | B0026 | 10 | 4090 | 04090.csv
discharge | [2.0090e+03 2.0000e+00 1.4000e+01 1.8000e+01 3.5000e+01 4.0671e+01] | 24 | B0026 | 11 | 4091 | 04091.csv | 1.814291
impedance | [2.0090e+03 2.0000e+00 1.4000e+01 2.0000e+01 2.8000e+01 4.7968e+01] | 24 | B0026 | 12 | 4092 | 04092.csv |  | 0.09038492 | 0.1229374
charge | [2.0090e+03 2.0000e+00 1.4000e+01 2.1000e+01 0.0000e+00 3.1546e+01] | 24 | B0026 | 13 | 4093 | 04093.csv
impedance | [2.009e+03 2.000e+00 1.500e+01 0.000e+00 5.000e+00 9.796e+00] | 24 | B0026 | 14 | 4094 | 04094.csv |  | 0.09016919 | 0.1101986
discharge | [2.0090e+03 2.0000e+00 1.8000e+01 1.0000e+01 4.8000e+01 5.8156e+01] | 24 | B0026 | 15 | 4095 | 04095.csv | 1.386337
impedance | [2.009e+03 2.000e+00 1.800e+01 1.200e+01 4.100e+01 9.765e+00] | 24 | B0026 | 16 | 4096 | 04096.csv |  | 0.09063718 | 0.1235907
charge | [2.009e+03 2.000e+00 1.800e+01 1.300e+01 1.200e+01 5.364e+01] | 24 | B0026 | 17 | 4097 | 04097.csv
impedance | [2.0090e+03 2.0000e+00 1.8000e+01 1.6000e+01 1.7000e+01 2.3281e+01] | 24 | B0026 | 18 | 4098 | 04098.csv |  | 0.09073013 | 0.1115299
discharge | [2.009e+03 2.000e+00 1.800e+01 1.600e+01 4.900e+01 7.390e+00] | 24 | B0026 | 19 | 4099 | 04099.csv | 1.816528
charge | [2.0090e+03 2.0000e+00 1.8000e+01 1.8000e+01 3.8000e+01 2.2812e+01] | 24 | B0026 | 20 | 4100 | 04100.csv
charge | [2.009e+03 2.000e+00 1.800e+01 2.200e+01 2.000e+01 1.140e+00] | 24 | B0026 | 21 | 4101 | 04101.csv
discharge | [2.0090e+03 2.0000e+00 1.9000e+01 0.0000e+00 5.2000e+01 4.9687e+01] | 24 | B0026 | 22 | 4102 | 04102.csv | 1.808564
charge | [2.009e+03 2.000e+00 1.900e+01 2.000e+00 4.100e+01 5.214e+01] | 24 | B0026 | 23 | 4103 | 04103.csv
discharge | [2.009e+03 2.000e+00 1.900e+01 5.000e+00 3.800e+01 5.714e+01] | 24 | B0026 | 24 | 4104 | 04104.csv | 1.804936
charge | [2.0090e+03 2.0000e+00 1.9000e+01 7.0000e+00 2.7000e+01 4.8015e+01] | 24 | B0026 | 25 | 4105 | 04105.csv
discharge | [2.0090e+03 2.0000e+00 1.9000e+01 1.0000e+01 2.5000e+01 1.5218e+01] | 24 | B0026 | 26 | 4106 | 04106.csv | 1.804932
impedance | [2.009e+03 2.000e+00 1.900e+01 1.200e+01 1.800e+01 4.484e+00] | 24 | B0026 | 27 | 4107 | 04107.csv |  | 0.08977608 | 0.1181428
charge | [2.0090e+03 2.0000e+00 1.9000e+01 1.2000e+01 4.9000e+01 4.8921e+01] | 24 | B0026 | 28 | 4108 | 04108.csv
impedance | [2.0090e+03 2.0000e+00 1.9000e+01 1.5000e+01 5.0000e+01 5.9703e+01] | 24 | B0026 | 29 | 4109 | 04109.csv |  | 0.09024855 | 0.1102331
discharge | [2.0090e+03 2.0000e+00 2.0000e+01 9.0000e+00 4.4000e+01 2.6828e+01] | 24 | B0026 | 30 | 4110 | 04110.csv | 1.717679
impedance | [2.009e+03 2.000e+00 2.000e+01 1.100e+01 3.700e+01 5.620e-01] | 24 | B0026 | 31 | 4111 | 04111.csv |  | 0.09000656 | 0.1208972
charge | [2.0090e+03 2.0000e+00 2.0000e+01 1.2000e+01 8.0000e+00 4.4968e+01] | 24 | B0026 | 32 | 4112 | 04112.csv
impedance | [2.0090e+03 2.0000e+00 2.0000e+01 1.5000e+01 1.1000e+01 4.1671e+01] | 24 | B0026 | 33 | 4113 | 04113.csv |  | 0.08961506 | 0.1090495
discharge | [2.009e+03 2.000e+00 2.000e+01 1.500e+01 4.300e+01 2.614e+01] | 24 | B0026 | 34 | 4114 | 04114.csv | 1.809805
charge | [2.0090e+03 2.0000e+00 2.0000e+01 1.7000e+01 3.2000e+01 1.0968e+01] | 24 | B0026 | 35 | 4115 | 04115.csv
discharge | [2.009e+03 2.000e+00 2.000e+01 2.000e+01 2.700e+01 8.120e-01] | 24 | B0026 | 36 | 4116 | 04116.csv | 1.806556
charge | [2.0090e+03 2.0000e+00 2.0000e+01 2.2000e+01 1.5000e+01 3.0718e+01] | 24 | B0026 | 37 | 4117 | 04117.csv
discharge | [2.0090e+03 2.0000e+00 2.1000e+01 1.0000e+00 1.2000e+01 5.7984e+01] | 24 | B0026 | 38 | 4118 | 04118.csv | 1.793816
charge | [2.009e+03 2.000e+00 2.100e+01 3.000e+00 1.000e+00 1.814e+01] | 24 | B0026 | 39 | 4119 | 04119.csv
discharge | [2.009e+03 2.000e+00 2.100e+01 5.000e+00 5.700e+01 5.062e+00] | 24 | B0026 | 40 | 4120 | 04120.csv | 1.799305
charge | [2.009e+03 2.000e+00 2.100e+01 7.000e+00 4.500e+01 7.250e+00] | 24 | B0026 | 41 | 4121 | 04121.csv
discharge | [2.0090e+03 2.0000e+00 2.1000e+01 1.0000e+01 4.2000e+01 4.4125e+01] | 24 | B0026 | 42 | 4122 | 04122.csv | 1.78422
impedance | [2.0090e+03 2.0000e+00 2.1000e+01 1.2000e+01 3.4000e+01 3.2359e+01] | 24 | B0026 | 43 | 4123 | 04123.csv |  | 0.08946808 | 0.1163321
charge | [2.009e+03 2.000e+00 2.100e+01 1.300e+01 6.000e+00 1.750e+01] | 24 | B0026 | 44 | 4124 | 04124.csv
impedance | [2.0090e+03 2.0000e+00 2.1000e+01 1.6000e+01 1.0000e+01 3.4171e+01] | 24 | B0026 | 45 | 4125 | 04125.csv |  | 0.08943812 | 0.1087008
discharge | [2.0090e+03 3.0000e+00 2.0000e+00 1.6000e+01 3.0000e+01 3.4015e+01] | 24 | B0026 | 46 | 4126 | 04126.csv | 1.681882
impedance | [2.0090e+03 3.0000e+00 2.0000e+00 1.8000e+01 2.0000e+01 4.1765e+01] | 24 | B0026 | 47 | 4127 | 04127.csv |  | 0.09070735 | 0.1182842
charge | [2.0090e+03 3.0000e+00 2.0000e+00 1.8000e+01 5.2000e+01 2.7046e+01] | 24 | B0026 | 48 | 4128 | 04128.csv
impedance | [2.009e+03 3.000e+00 2.000e+00 2.100e+01 4.800e+01 1.710e-01] | 24 | B0026 | 49 | 4129 | 04129.csv |  | 0.08985555 | 0.1090818
discharge | [2.0090e+03 3.0000e+00 2.0000e+00 2.2000e+01 1.9000e+01 4.5593e+01] | 24 | B0026 | 50 | 4130 | 04130.csv | 1.800752
charge | [2009. 3. 3. 0. 7. 20.781] | 24 | B0026 | 51 | 4131 | 04131.csv
discharge | [2.0090e+03 3.0000e+00 3.0000e+00 2.0000e+00 5.9000e+01 3.9453e+01] | 24 | B0026 | 52 | 4132 | 04132.csv | 1.795973
charge | [2009. 3. 3. 4. 47. 3.484] | 24 | B0026 | 53 | 4133 | 04133.csv
discharge | [2009. 3. 3. 7. 39. 7.296] | 24 | B0026 | 54 | 4134 | 04134.csv | 1.793103
charge | [2009. 3. 3. 9. 26. 17.984] | 24 | B0026 | 55 | 4135 | 04135.csv
discharge | [2009. 3. 3. 12. 18. 51.281] | 24 | B0026 | 56 | 4136 | 04136.csv | 1.801027
charge | [2009. 3. 3. 14. 5. 44.218] | 24 | B0026 | 57 | 4137 | 04137.csv
discharge | [2009. 3. 3. 16. 58. 46.625] | 24 | B0026 | 58 | 4138 | 04138.csv | 1.782457
impedance | [2009. 3. 3. 18. 49. 37.578] | 24 | B0026 | 59 | 4139 | 04139.csv |  | 0.08987378 | 0.114739
charge | [2009. 3. 3. 19. 21. 23.546] | 24 | B0026 | 60 | 4140 | 04140.csv
impedance | [2009. 3. 3. 22. 22. 5.031] | 24 | B0026 | 61 | 4141 | 04141.csv |  | 0.09006541 | 0.1085513
impedance | [2009. 3. 5. 15. 25. 53.312] | 24 | B0026 | 62 | 4142 | 04142.csv |  | 0.08817191 | 0.1041541
charge | [2009. 3. 5. 15. 57. 39.484] | 24 | B0026 | 63 | 4143 | 04143.csv
impedance | [2009. 3. 5. 18. 8. 32.859] | 24 | B0026 | 64 | 4144 | 04144.csv |  | 0.08945006 | 0.1093091
discharge | [2009. 3. 5. 18. 40. 18.984] | 24 | B0026 | 65 | 4145 | 04145.csv | 1.79593
charge | [2009. 3. 5. 20. 27. 37.359] | 24 | B0026 | 66 | 4146 | 04146.csv
discharge | [2.009e+03 3.000e+00 5.000e+00 2.300e+01 2.000e+01 1.140e+00] | 24 | B0026 | 67 | 4147 | 04147.csv | 1.778314
charge | [2.0090e+03 3.0000e+00 6.0000e+00 1.0000e+00 6.0000e+00 3.5906e+01] | 24 | B0026 | 68 | 4148 | 04148.csv
discharge | [2009. 3. 6. 4. 0. 25.046] | 24 | B0026 | 69 | 4149 | 04149.csv | 1.771719
charge | [2009. 3. 6. 5. 46. 35.031] | 24 | B0026 | 70 | 4150 | 04150.csv
discharge | [2009. 3. 6. 8. 39. 37.156] | 24 | B0026 | 71 | 4151 | 04151.csv | 1.779075
charge | [2009. 3. 6. 10. 25. 28.937] | 24 | B0026 | 72 | 4152 | 04152.csv
discharge | [2009. 3. 6. 13. 20. 49.203] | 24 | B0026 | 73 | 4153 | 04153.csv | 1.773323
impedance | [2009. 3. 6. 15. 10. 41.859] | 24 | B0026 | 74 | 4154 | 04154.csv |  | 0.09016258 | 0.1158268
charge | [2009. 3. 6. 15. 42. 28.359] | 24 | B0026 | 75 | 4155 | 04155.csv
impedance | [2009. 3. 6. 18. 44. 22.484] | 24 | B0026 | 76 | 4156 | 04156.csv |  | 0.08940791 | 0.1093666
discharge | [2009. 3. 19. 10. 34. 54.078] | 24 | B0026 | 77 | 4157 | 04157.csv | 1.768754
impedance | [2009. 3. 19. 12. 23. 39.5] | 24 | B0026 | 78 | 4158 | 04158.csv |  | 0.090389 | 0.1176757
charge | [2009. 3. 19. 12. 55. 26.718] | 24 | B0026 | 79 | 4159 | 04159.csv
impedance | [2009. 4. 7. 15. 59. 18.718] | 43 | B0031 | 0 | 4160 | 04160.csv |  | 0.04012452 | 0.05376304
discharge | [2.009e+03 4.000e+00 7.000e+00 1.600e+01 3.100e+01 1.890e+00] | 43 | B0031 | 1 | 4161 | 04161.csv | 1.666675
charge | [2009. 4. 7. 16. 58. 34.156] | 43 | B0031 | 2 | 4162 | 04162.csv
discharge | [2009. 4. 7. 19. 44. 26.578] | 43 | B0031 | 3 | 4163 | 04163.csv | 1.832858
charge | [2009. 4. 7. 20. 14. 29.375] | 43 | B0031 | 4 | 4164 | 04164.csv
discharge | [2009 4 7 22 58 18] | 43 | B0031 | 5 | 4165 | 04165.csv | 1.813984
charge | [2009. 4. 7. 23. 28. 3.703] | 43 | B0031 | 6 | 4166 | 04166.csv
discharge | [2.0090e+03 4.0000e+00 8.0000e+00 2.0000e+00 1.1000e+01 3.0218e+01] | 43 | B0031 | 7 | 4167 | 04167.csv | 1.804439
charge | [2.009e+03 4.000e+00 8.000e+00 2.000e+00 4.100e+01 7.921e+00] | 43 | B0031 | 8 | 4168 | 04168.csv
discharge | [2009. 4. 8. 5. 23. 26.343] | 43 | B0031 | 9 | 4169 | 04169.csv | 1.802148
impedance | [2009. 4. 8. 5. 56. 52.734] | 43 | B0031 | 10 | 4170 | 04170.csv |  | 0.04084264 | 0.05303523
charge | [2009. 4. 8. 6. 28. 36.156] | 43 | B0031 | 11 | 4171 | 04171.csv
impedance | [2009. 4. 8. 9. 17. 2.109] | 43 | B0031 | 12 | 4172 | 04172.csv |  | 0.04071873 | 0.0511268
discharge | [2009. 4. 9. 10. 24. 58.296] | 43 | B0031 | 13 | 4173 | 04173.csv | 1.771565
charge | [2009. 4. 9. 10. 54. 17.39] | 43 | B0031 | 14 | 4174 | 04174.csv
discharge | [2009. 4. 9. 13. 33. 59.843] | 43 | B0031 | 15 | 4175 | 04175.csv | 1.813993
charge | [2009. 4. 9. 14. 3. 18.031] | 43 | B0031 | 16 | 4176 | 04176.csv
discharge | [2009. 4. 9. 16. 42. 43.421] | 43 | B0031 | 17 | 4177 | 04177.csv | 1.801326
charge | [2009. 4. 9. 17. 11. 50.437] | 43 | B0031 | 18 | 4178 | 04178.csv
discharge | [2009. 4. 9. 19. 50. 50.062] | 43 | B0031 | 19 | 4179 | 04179.csv | 1.788372
charge | [2009. 4. 9. 20. 19. 45.546] | 43 | B0031 | 20 | 4180 | 04180.csv
discharge | [2009. 4. 9. 22. 58. 17.875] | 43 | B0031 | 21 | 4181 | 04181.csv | 1.77654
impedance | [2009. 4. 9. 23. 31. 2.984] | 43 | B0031 | 22 | 4182 | 04182.csv |  | 0.04035159 | 0.05218955
charge | [2.0090e+03 4.0000e+00 1.0000e+01 0.0000e+00 2.0000e+00 4.6968e+01] | 43 | B0031 | 23 | 4183 | 04183.csv
impedance | [2.0090e+03 4.0000e+00 1.0000e+01 2.0000e+00 4.8000e+01 4.1093e+01] | 43 | B0031 | 24 | 4184 | 04184.csv |  | 0.04069922 | 0.05064333
discharge | [2009. 4. 10. 12. 49. 4.718] | 43 | B0031 | 25 | 4185 | 04185.csv | 1.785621
charge | [2009. 4. 10. 13. 17. 58.593] | 43 | B0031 | 26 | 4186 | 04186.csv
discharge | [2009. 4. 10. 15. 54. 20.093] | 43 | B0031 | 27 | 4187 | 04187.csv | 1.781363
charge | [2009. 4. 10. 16. 23. 10.515] | 43 | B0031 | 28 | 4188 | 04188.csv
discharge | [2009. 4. 10. 18. 59. 6.625] | 43 | B0031 | 29 | 4189 | 04189.csv | 1.76849
charge | [2009. 4. 10. 19. 27. 45.515] | 43 | B0031 | 30 | 4190 | 04190.csv
discharge | [2009. 4. 10. 22. 3. 26.625] | 43 | B0031 | 31 | 4191 | 04191.csv | 1.766505
charge | [2009. 4. 10. 22. 31. 53.968] | 43 | B0031 | 32 | 4192 | 04192.csv
discharge | [2.0090e+03 4.0000e+00 1.1000e+01 1.0000e+00 8.0000e+00 2.7484e+01] | 43 | B0031 | 33 | 4193 | 04193.csv | 1.751741
impedance | [2.0090e+03 4.0000e+00 1.1000e+01 1.0000e+00 4.0000e+01 5.1828e+01] | 43 | B0031 | 34 | 4194 | 04194.csv |  | 0.04023184 | 0.05154269
charge | [2.0090e+03 4.0000e+00 1.1000e+01 2.0000e+00 1.2000e+01 3.6406e+01] | 43 | B0031 | 35 | 4195 | 04195.csv
impedance | [2009. 4. 11. 4. 55. 36.515] | 43 | B0031 | 36 | 4196 | 04196.csv |  | 0.0405055 | 0.05069727
discharge | [2009. 4. 13. 9. 51. 27.484] | 43 | B0031 | 37 | 4197 | 04197.csv | 1.735235
charge | [2009. 4. 13. 10. 20. 8.484] | 43 | B0031 | 38 | 4198 | 04198.csv
discharge | [2009. 4. 13. 12. 55. 24.468] | 43 | B0031 | 39 | 4199 | 04199.csv | 1.778278
charge | [2009. 4. 13. 13. 24. 13.625] | 43 | B0031 | 40 | 4200 | 04200.csv
discharge | [2009. 4. 13. 15. 59. 56.875] | 43 | B0031 | 41 | 4201 | 04201.csv | 1.764989
charge | [2009. 4. 13. 16. 28. 34.562] | 43 | B0031 | 42 | 4202 | 04202.csv
discharge | [2009. 4. 13. 19. 4. 39.468] | 43 | B0031 | 43 | 4203 | 04203.csv | 1.762591
charge | [2009. 4. 13. 19. 33. 4.687] | 43 | B0031 | 44 | 4204 | 04204.csv
discharge | [2009. 4. 13. 22. 9. 45.531] | 43 | B0031 | 45 | 4205 | 04205.csv | 1.744315
impedance | [2009. 4. 13. 22. 42. 5.078] | 43 | B0031 | 46 | 4206 | 04206.csv |  | 0.03999838 | 0.0516365
charge | [2009. 4. 13. 23. 13. 50.234] | 43 | B0031 | 47 | 4207 | 04207.csv
impedance | [2.0090e+03 4.0000e+00 1.4000e+01 1.0000e+00 5.5000e+01 1.5437e+01] | 43 | B0031 | 48 | 4208 | 04208.csv |  | 0.04061142 | 0.05008698
discharge | [2009. 4. 14. 10. 33. 23.937] | 43 | B0031 | 49 | 4209 | 04209.csv | 1.762837
charge | [2.0090e+03 4.0000e+00 1.4000e+01 1.1000e+01 1.0000e+00 4.9609e+01] | 43 | B0031 | 50 | 4210 | 04210.csv
discharge | [2009. 4. 14. 13. 36. 17.437] | 43 | B0031 | 51 | 4211 | 04211.csv | 1.747858
charge | [2009. 4. 14. 14. 4. 40.828] | 43 | B0031 | 52 | 4212 | 04212.csv
discharge | [2009. 4. 14. 16. 39. 25.031] | 43 | B0031 | 53 | 4213 | 04213.csv | 1.744117
charge | [2009. 4. 14. 17. 7. 34.421] | 43 | B0031 | 54 | 4214 | 04214.csv
discharge | [2009. 4. 14. 19. 42. 47.234] | 43 | B0031 | 55 | 4215 | 04215.csv | 1.726842
charge | [2009. 4. 14. 20. 10. 51.968] | 43 | B0031 | 56 | 4216 | 04216.csv
discharge | [2009. 4. 14. 22. 45. 53.781] | 43 | B0031 | 57 | 4217 | 04217.csv | 1.720309
impedance | [2009. 4. 14. 23. 17. 53.031] | 43 | B0031 | 58 | 4218 | 04218.csv |  | 0.03978759 | 0.05212308
charge | [2009. 4. 14. 23. 49. 38.5] | 43 | B0031 | 59 | 4219 | 04219.csv
impedance | [2.0090e+03 4.0000e+00 1.5000e+01 2.0000e+00 2.9000e+01 5.3781e+01] | 43 | B0031 | 60 | 4220 | 04220.csv |  | 0.04172654 | 0.0519168
discharge | [2009. 4. 15. 14. 58. 30.25] | 43 | B0031 | 61 | 4221 | 04221.csv | 1.739425
charge | [2009. 4. 15. 15. 26. 47.046] | 43 | B0031 | 62 | 4222 | 04222.csv
discharge | [2.0090e+03 4.0000e+00 1.5000e+01 1.8000e+01 1.0000e+00 4.3843e+01] | 43 | B0031 | 63 | 4223 | 04223.csv | 1.736738
charge | [2009. 4. 15. 18. 29. 47.312] | 43 | B0031 | 64 | 4224 | 04224.csv
discharge | [2.0090e+03 4.0000e+00 1.5000e+01 2.1000e+01 2.0000e+00 5.8328e+01] | 43 | B0031 | 65 | 4225 | 04225.csv | 1.716963
charge | [2009. 4. 15. 21. 30. 55.25] | 43 | B0031 | 66 | 4226 | 04226.csv
discharge | [2.009e+03 4.000e+00 1.600e+01 0.000e+00 5.000e+00 8.120e-01] | 43 | B0031 | 67 | 4227 | 04227.csv | 1.712777
charge | [2009. 4. 16. 0. 32. 43.25] | 43 | B0031 | 68 | 4228 | 04228.csv
discharge | [2009. 4. 16. 3. 6. 43.062] | 43 | B0031 | 69 | 4229 | 04229.csv | 1.706108
impedance | [2009. 4. 16. 3. 38. 19.671] | 43 | B0031 | 70 | 4230 | 04230.csv |  | 0.03914324 | 0.05158925
charge | [2009. 4. 16. 4. 10. 5.609] | 43 | B0031 | 71 | 4231 | 04231.csv
impedance | [2009. 4. 16. 6. 50. 32.687] | 43 | B0031 | 72 | 4232 | 04232.csv |  | 0.04071094 | 0.05094794
discharge | [2009. 4. 16. 10. 13. 36.39] | 43 | B0031 | 73 | 4233 | 04233.csv | 1.713733
charge | [2009. 4. 16. 10. 41. 20.125] | 43 | B0031 | 74 | 4234 | 04234.csv
discharge | [2009. 4. 16. 13. 14. 46.296] | 43 | B0031 | 75 | 4235 | 04235.csv | 1.709348
charge | [2009. 4. 16. 13. 42. 26.171] | 43 | B0031 | 76 | 4236 | 04236.csv
discharge | [2009. 4. 16. 16. 16. 19.734] | 43 | B0031 | 77 | 4237 | 04237.csv | 1.6901
charge | [2009. 4. 16. 16. 43. 53.531] | 43 | B0031 | 78 | 4238 | 04238.csv
discharge | [2009. 4. 16. 19. 17. 26.531] | 43 | B0031 | 79 | 4239 | 04239.csv | 1.694688
charge | [2009. 4. 16. 19. 44. 53.671] | 43 | B0031 | 80 | 4240 | 04240.csv
discharge | [2009. 4. 16. 22. 17. 17.75] | 43 | B0031 | 81 | 4241 | 04241.csv | 1.687011
impedance | [2009. 4. 16. 22. 48. 37.781] | 43 | B0031 | 82 | 4242 | 04242.csv |  | 0.03928908 | 0.05116193
charge | [2009. 4. 16. 23. 20. 24.234] | 43 | B0031 | 83 | 4243 | 04243.csv
impedance | [2.009e+03 4.000e+00 1.700e+01 2.000e+00 2.000e+00 2.218e+00] | 43 | B0031 | 84 | 4244 | 04244.csv |  | 0.04079363 | 0.05103113
discharge | [2009. 4. 17. 9. 45. 34.062] | 43 | B0031 | 85 | 4245 | 04245.csv | 1.695707
charge | [2009. 4. 17. 10. 13. 13.906] | 43 | B0031 | 86 | 4246 | 04246.csv
discharge | [2009. 4. 17. 12. 46. 29.125] | 43 | B0031 | 87 | 4247 | 04247.csv | 1.687697
charge | [2.009e+03 4.000e+00 1.700e+01 1.300e+01 1.400e+01 1.937e+00] | 43 | B0031 | 88 | 4248 | 04248.csv
discharge | [2009. 4. 17. 15. 46. 53.875] | 43 | B0031 | 89 | 4249 | 04249.csv | 1.681962
charge | [2009. 4. 17. 16. 14. 10.328] | 43 | B0031 | 90 | 4250 | 04250.csv
discharge | [2009. 4. 17. 18. 47. 33.937] | 43 | B0031 | 91 | 4251 | 04251.csv | 1.675003
charge | [2009. 4. 17. 19. 14. 44.062] | 43 | B0031 | 92 | 4252 | 04252.csv
discharge | [2009. 4. 17. 21. 46. 23.796] | 43 | B0031 | 93 | 4253 | 04253.csv | 1.667299
impedance | [2009. 4. 17. 22. 17. 27.25] | 43 | B0031 | 94 | 4254 | 04254.csv |  | 0.04130673 | 0.05289128
charge | [2009. 4. 17. 22. 49. 14.125] | 43 | B0031 | 95 | 4255 | 04255.csv
impedance | [2.0090e+03 4.0000e+00 1.8000e+01 1.0000e+00 2.9000e+01 1.3015e+01] | 43 | B0031 | 96 | 4256 | 04256.csv |  | 0.04072414 | 0.05065161
discharge | [2010. 8. 23. 17. 51. 9.218] | 4 | B0049 | 0 | 4257 | 04257.csv | 0.8583727
impedance | [2.010e+03 8.000e+00 2.300e+01 1.800e+01 2.500e+01 1.828e+00] | 24 | B0049 | 1 | 4258 | 04258.csv |  | 0.04874548 | 0.1617637
charge | [2010. 8. 23. 18. 56. 44.734] | 4 | B0049 | 2 | 4259 | 04259.csv
impedance | [2.0100e+03 8.0000e+00 2.3000e+01 2.2000e+01 1.0000e+00 5.2843e+01] | 24 | B0049 | 3 | 4260 | 04260.csv |  | 0.04333854 | 0.157944
discharge | [2010. 8. 23. 22. 33. 35.875] | 4 | B0049 | 4 | 4261 | 04261.csv | 1.420906
charge | [2010. 8. 23. 23. 27. 46.437] | 4 | B0049 | 5 | 4262 | 04262.csv
discharge | [2.0100e+03 8.0000e+00 2.4000e+01 2.0000e+00 2.8000e+01 5.4312e+01] | 4 | B0049 | 6 | 4263 | 04263.csv | 1.372852
charge | [2010. 8. 24. 3. 22. 29.609] | 4 | B0049 | 7 | 4264 | 04264.csv
discharge | [2010. 8. 24. 6. 23. 38.343] | 4 | B0049 | 8 | 4265 | 04265.csv | 1.364374
charge | [2010. 8. 24. 7. 15. 48.281] | 4 | B0049 | 9 | 4266 | 04266.csv
discharge | [2010. 8. 26. 11. 4. 3.078] | 4 | B0049 | 10 | 4267 | 04267.csv | 2.378644
impedance | [2010. 8. 26. 12. 25. 47.859] | 24 | B0049 | 11 | 4268 | 04268.csv |  | (0.04993924107250144-0.029292986079855882j) | (0.04993924107250144+0.029292986079855882j)
charge | [2010. 8. 26. 12. 57. 33.812] | 4 | B0049 | 12 | 4269 | 04269.csv
impedance | [2.0100e+03 8.0000e+00 2.6000e+01 1.6000e+01 2.0000e+00 4.2578e+01] | 24 | B0049 | 13 | 4270 | 04270.csv |  | 0.06381737 | 0.1426083
discharge | [2010. 8. 26. 16. 34. 25.921] | 4 | B0049 | 14 | 4271 | 04271.csv | 1.060536
charge | [2010. 8. 26. 18. 6. 14.921] | 4 | B0049 | 15 | 4272 | 04272.csv
discharge | [2010. 8. 26. 21. 7. 22.031] | 4 | B0049 | 16 | 4273 | 04273.csv | 1.006993
charge | [2010. 8. 26. 21. 52. 49.484] | 4 | B0049 | 17 | 4274 | 04274.csv
discharge | [2010. 8. 27. 0. 53. 58.484] | 4 | B0049 | 18 | 4275 | 04275.csv | 0.9298775
charge | [2.0100e+03 8.0000e+00 2.7000e+01 1.0000e+00 4.0000e+01 2.4953e+01] | 4 | B0049 | 19 | 4276 | 04276.csv
discharge | [2010. 8. 27. 4. 41. 33.375] | 4 | B0049 | 20 | 4277 | 04277.csv | 0.9232377
charge | [2010. 8. 27. 5. 26. 42.234] | 4 | B0049 | 21 | 4278 | 04278.csv
discharge | [2010. 8. 27. 8. 27. 50.125] | 4 | B0049 | 22 | 4279 | 04279.csv | 0.9053279
impedance | [2010. 8. 27. 9. 22. 52.734] | 24 | B0049 | 23 | 4280 | 04280.csv |  | (0.09131086461416552-0.008052597399499057j) | (0.09131086461416552+0.008052597399499057j)
charge | [2010. 8. 27. 9. 54. 36.765] | 4 | B0049 | 24 | 4281 | 04281.csv
impedance | [2010. 8. 27. 12. 59. 46.734] | 24 | B0049 | 25 | 4282 | 04282.csv |  | (0.08234891316262448-0.022577075672314314j) | (0.08234891316262448+0.022577075672314314j)
discharge | [2010. 8. 27. 13. 31. 30.812] | 4 | B0049 | 26 | 4283 | 04283.csv | 0.8595848
charge | [2010. 8. 27. 14. 5. 14.093] | 4 | B0049 | 27 | 4284 | 04284.csv
discharge | [2010. 8. 27. 17. 6. 22.093] | 4 | B0049 | 28 | 4285 | 04285.csv | 0.8369614
charge | [2010. 8. 27. 17. 52. 7.453] | 4 | B0049 | 29 | 4286 | 04286.csv
discharge | [2010. 8. 27. 20. 53. 17.296] | 4 | B0049 | 30 | 4287 | 04287.csv | 0.8456824
charge | [2010. 8. 27. 21. 42. 21.515] | 4 | B0049 | 31 | 4288 | 04288.csv
discharge | [2010. 8. 28. 0. 43. 32.531] | 4 | B0049 | 32 | 4289 | 04289.csv | 0.8071214
charge | [2.0100e+03 8.0000e+00 2.8000e+01 1.0000e+00 1.6000e+01 2.9156e+01] | 4 | B0049 | 33 | 4290 | 04290.csv
discharge | [2010. 8. 28. 4. 17. 39.25] | 4 | B0049 | 34 | 4291 | 04291.csv | 0.7820744
impedance | [2.01e+03 8.00e+00 2.80e+01 4.00e+00 5.30e+01 9.06e-01] | 24 | B0049 | 35 | 4292 | 04292.csv |  | (0.08704709068864393-0.014743181821969856j) | (0.08704709068864393+0.014743181821969856j)
charge | [2010. 8. 28. 5. 24. 45.484] | 4 | B0049 | 36 | 4293 | 04293.csv
impedance | [2010. 8. 28. 8. 29. 55.015] | 24 | B0049 | 37 | 4294 | 04294.csv |  | (0.08161887029141376-0.024860963384487754j) | (0.08161887029141376+0.024860963384487754j)
discharge | [2.0100e+03 8.0000e+00 2.8000e+01 9.0000e+00 1.0000e+00 3.9734e+01] | 4 | B0049 | 38 | 4295 | 04295.csv | 0.7953019
charge | [2010. 8. 28. 9. 32. 3.468] | 4 | B0049 | 39 | 4296 | 04296.csv
discharge | [2010. 8. 28. 12. 33. 15.671] | 4 | B0049 | 40 | 4297 | 04297.csv | 0
charge | [2010. 8. 28. 12. 38. 39.765] | 4 | B0049 | 41 | 4298 | 04298.csv
discharge | [2010 8 28 15 39 50] | 4 | B0049 | 42 | 4299 | 04299.csv | 0.7752051
charge | [2010. 8. 28. 16. 12. 52.125] | 4 | B0049 | 43 | 4300 | 04300.csv
discharge | [2010. 8. 28. 19. 14. 4.468] | 4 | B0049 | 44 | 4301 | 04301.csv | 0.7711866
charge | [2010. 8. 28. 19. 53. 52.937] | 4 | B0049 | 45 | 4302 | 04302.csv
discharge | [2010. 8. 28. 22. 55. 5.671] | 4 | B0049 | 46 | 4303 | 04303.csv | 0.7585099
impedance | [2010. 8. 28. 23. 28. 39.718] | 24 | B0049 | 47 | 4304 | 04304.csv |  | 0.07591664 | 0.1068217
charge | [2010. 8. 29. 0. 0. 24.75] | 4 | B0049 | 48 | 4305 | 04305.csv
impedance | [2010. 8. 29. 3. 5. 34.765] | 24 | B0049 | 49 | 4306 | 04306.csv |  | (0.06997578649953896-0.03540956964931328j) | (0.06997578649953896+0.03540956964931328j)
discharge | [2010. 8. 29. 3. 37. 19.781] | 4 | B0049 | 50 | 4307 | 04307.csv | 0.7349386
charge | [2010. 8. 29. 4. 8. 43.718] | 4 | B0049 | 51 | 4308 | 04308.csv
discharge | [2010. 8. 29. 7. 9. 53.921] | 4 | B0049 | 52 | 4309 | 04309.csv | 0.7366758
charge | [2010. 8. 29. 7. 38. 30.89] | 4 | B0049 | 53 | 4310 | 04310.csv
discharge | [2010. 8. 29. 10. 39. 41.562] | 4 | B0049 | 54 | 4311 | 04311.csv | 0.7093947
charge | [2010. 8. 29. 11. 10. 2.578] | 4 | B0049 | 55 | 4312 | 04312.csv
discharge | [2010. 8. 29. 14. 11. 14.562] | 4 | B0049 | 56 | 4313 | 04313.csv | 0.7186465
charge | [2010. 8. 29. 14. 39. 33.062] | 4 | B0049 | 57 | 4314 | 04314.csv
discharge | [2010. 8. 29. 17. 40. 44.937] | 4 | B0049 | 58 | 4315 | 04315.csv | 0.6913885
impedance | [2010. 8. 29. 18. 14. 38.046] | 24 | B0049 | 59 | 4316 | 04316.csv |  | (0.08241814902922012-0.022224149442637422j) | (0.08241814902922012+0.022224149442637422j)
charge | [2010. 8. 29. 18. 46. 23.562] | 4 | B0049 | 60 | 4317 | 04317.csv
impedance | [2010. 8. 29. 21. 51. 38.062] | 24 | B0049 | 61 | 4318 | 04318.csv |  | (0.06042629807036345-0.03892605001625892j) | (0.06042629807036345+0.03892605001625892j)
discharge | [2010. 8. 23. 17. 51. 9.218] | 4 | B0050 | 0 | 4319 | 04319.csv | 0.8631449
impedance | [2.010e+03 8.000e+00 2.300e+01 1.800e+01 2.500e+01 1.828e+00] | 24 | B0050 | 1 | 4320 | 04320.csv |  | 0.08458047 | 0.2124425
charge | [2010. 8. 23. 18. 56. 44.734] | 4 | B0050 | 2 | 4321 | 04321.csv
impedance | [2.0100e+03 8.0000e+00 2.3000e+01 2.2000e+01 1.0000e+00 5.2843e+01] | 24 | B0050 | 3 | 4322 | 04322.csv |  | 0.0761757 | 0.1650538
discharge | [2010. 8. 23. 22. 33. 35.875] | 4 | B0050 | 4 | 4323 | 04323.csv | 1.64879
charge | [2010. 8. 23. 23. 27. 46.437] | 4 | B0050 | 5 | 4324 | 04324.csv
discharge | [2.0100e+03 8.0000e+00 2.4000e+01 2.0000e+00 2.8000e+01 5.4312e+01] | 4 | B0050 | 6 | 4325 | 04325.csv | 1.601636
charge | [2010. 8. 24. 3. 22. 29.609] | 4 | B0050 | 7 | 4326 | 04326.csv
discharge | [2010. 8. 24. 6. 23. 38.343] | 4 | B0050 | 8 | 4327 | 04327.csv | 1.551756
charge | [2010. 8. 24. 7. 15. 48.281] | 4 | B0050 | 9 | 4328 | 04328.csv
discharge | [2010. 8. 26. 11. 4. 3.078] | 4 | B0050 | 10 | 4329 | 04329.csv | 0.03255842
impedance | [2010. 8. 26. 12. 25. 47.859] | 24 | B0050 | 11 | 4330 | 04330.csv |  | -968924452345684 | 2055843366793050
charge | [2010. 8. 26. 12. 57. 33.812] | 4 | B0050 | 12 | 4331 | 04331.csv
impedance | [2.0100e+03 8.0000e+00 2.6000e+01 1.6000e+01 2.0000e+00 4.2578e+01] | 24 | B0050 | 13 | 4332 | 04332.csv |  | -4986.05 | 1862.231
discharge | [2010. 8. 26. 16. 34. 25.921] | 4 | B0050 | 14 | 4333 | 04333.csv | 2.640149
charge | [2010. 8. 26. 18. 6. 14.921] | 4 | B0050 | 15 | 4334 | 04334.csv
discharge | [2010. 8. 26. 21. 7. 22.031] | 4 | B0050 | 16 | 4335 | 04335.csv | 1.359028
charge | [2010. 8. 26. 21. 52. 49.484] | 4 | B0050 | 17 | 4336 | 04336.csv
discharge | [2010. 8. 27. 0. 53. 58.484] | 4 | B0050 | 18 | 4337 | 04337.csv | 1.374217
charge | [2.0100e+03 8.0000e+00 2.7000e+01 1.0000e+00 4.0000e+01 2.4953e+01] | 4 | B0050 | 19 | 4338 | 04338.csv
discharge | [2010. 8. 27. 4. 41. 33.375] | 4 | B0050 | 20 | 4339 | 04339.csv | 1.352803
charge | [2010. 8. 27. 5. 26. 42.234] | 4 | B0050 | 21 | 4340 | 04340.csv
discharge | [2010. 8. 27. 8. 27. 50.125] | 4 | B0050 | 22 | 4341 | 04341.csv | 1.360741
impedance | [2010. 8. 27. 9. 22. 52.734] | 24 | B0050 | 23 | 4342 | 04342.csv |  | 0.107278 | 0.2139597
charge | [2010. 8. 27. 9. 54. 36.765] | 4 | B0050 | 24 | 4343 | 04343.csv
impedance | [2010. 8. 27. 12. 59. 46.734] | 24 | B0050 | 25 | 4344 | 04344.csv |  | 0.1026822 | 0.169023
discharge | [2010. 8. 27. 13. 31. 30.812] | 4 | B0050 | 26 | 4345 | 04345.csv | 0.5268787
charge | [2010. 8. 27. 14. 5. 14.093] | 4 | B0050 | 27 | 4346 | 04346.csv
discharge | [2010. 8. 27. 17. 6. 22.093] | 4 | B0050 | 28 | 4347 | 04347.csv | 1.400271
charge | [2010. 8. 27. 17. 52. 7.453] | 4 | B0050 | 29 | 4348 | 04348.csv
discharge | [2010. 8. 27. 20. 53. 17.296] | 4 | B0050 | 30 | 4349 | 04349.csv | 1.428927
charge | [2010. 8. 27. 21. 42. 21.515] | 4 | B0050 | 31 | 4350 | 04350.csv
discharge | [2010. 8. 28. 0. 43. 32.531] | 4 | B0050 | 32 | 4351 | 04351.csv | 0.07658354
charge | [2.0100e+03 8.0000e+00 2.8000e+01 1.0000e+00 1.6000e+01 2.9156e+01] | 4 | B0050 | 33 | 4352 | 04352.csv
discharge | [2010. 8. 28. 4. 17. 39.25] | 4 | B0050 | 34 | 4353 | 04353.csv | 0.5736933
impedance | [2.01e+03 8.00e+00 2.80e+01 4.00e+00 5.30e+01 9.06e-01] | 24 | B0050 | 35 | 4354 | 04354.csv |  | 0.1798412 | 0.2984638
charge | [2010. 8. 28. 5. 24. 45.484] | 4 | B0050 | 36 | 4355 | 04355.csv
impedance | [2010. 8. 28. 8. 29. 55.015] | 24 | B0050 | 37 | 4356 | 04356.csv |  | 0.1080964 | 0.1913369
discharge | [2.0100e+03 8.0000e+00 2.8000e+01 9.0000e+00 1.0000e+00 3.9734e+01] | 4 | B0050 | 38 | 4357 | 04357.csv | 0.3014742
charge | [2010. 8. 28. 9. 32. 3.468] | 4 | B0050 | 39 | 4358 | 04358.csv
discharge | [2010. 8. 28. 12. 33. 15.671] | 4 | B0050 | 40 | 4359 | 04359.csv | 0
charge | [2010. 8. 28. 12. 38. 39.765] | 4 | B0050 | 41 | 4360 | 04360.csv
discharge | [2010 8 28 15 39 50] | 4 | B0050 | 42 | 4361 | 04361.csv | 0.1795654
charge | [2010. 8. 28. 16. 12. 52.125] | 4 | B0050 | 43 | 4362 | 04362.csv
discharge | [2010. 8. 28. 19. 14. 4.468] | 4 | B0050 | 44 | 4363 | 04363.csv | 1.179169
charge | [2010. 8. 28. 19. 53. 52.937] | 4 | B0050 | 45 | 4364 | 04364.csv
discharge | [2010. 8. 28. 22. 55. 5.671] | 4 | B0050 | 46 | 4365 | 04365.csv | 0.09619132
impedance | [2010. 8. 28. 23. 28. 39.718] | 24 | B0050 | 47 | 4366 | 04366.csv |  | 0.1486464 | 0.24085
charge | [2010. 8. 29. 0. 0. 24.75] | 4 | B0050 | 48 | 4367 | 04367.csv
impedance | [2010. 8. 29. 3. 5. 34.765] | 24 | B0050 | 49 | 4368 | 04368.csv |  | 0.1115873 | 0.1874779
discharge | [2010. 8. 29. 3. 37. 19.781] | 4 | B0050 | 50 | 4369 | 04369.csv | 0.2780852
charge | [2010. 8. 29. 4. 8. 43.718] | 4 | B0050 | 51 | 4370 | 04370.csv
discharge | [2010. 8. 29. 7. 9. 53.921] | 4 | B0050 | 52 | 4371 | 04371.csv | []
charge | [2010. 8. 29. 7. 38. 30.89] | 4 | B0050 | 53 | 4372 | 04372.csv
discharge | [2010. 8. 29. 10. 39. 41.562] | 4 | B0050 | 54 | 4373 | 04373.csv | []
charge | [2010. 8. 29. 11. 10. 2.578] | 4 | B0050 | 55 | 4374 | 04374.csv
discharge | [2010. 8. 29. 14. 11. 14.562] | 4 | B0050 | 56 | 4375 | 04375.csv | []
charge | [2010. 8. 29. 14. 39. 33.062] | 4 | B0050 | 57 | 4376 | 04376.csv
discharge | [2010. 8. 29. 17. 40. 44.937] | 4 | B0050 | 58 | 4377 | 04377.csv | []
impedance | [2010. 8. 29. 18. 14. 38.046] | 24 | B0050 | 59 | 4378 | 04378.csv |  | -98579.09 | -209.1081
charge | [2010. 8. 29. 18. 46. 23.562] | 4 | B0050 | 60 | 4379 | 04379.csv
impedance | [2010. 8. 29. 21. 51. 38.062] | 24 | B0050 | 61 | 4380 | 04380.csv |  | -5470.684 | 2784.357
discharge | [2010. 8. 23. 17. 51. 9.218] | 4 | B0052 | 0 | 4381 | 04381.csv | 0.8606592
impedance | [2.010e+03 8.000e+00 2.300e+01 1.800e+01 2.500e+01 1.828e+00] | 24 | B0052 | 1 | 4382 | 04382.csv |  | 0.07844815 | 0.1904764
charge | [2010. 8. 23. 18. 56. 44.734] | 4 | B0052 | 2 | 4383 | 04383.csv
impedance | [2.0100e+03 8.0000e+00 2.3000e+01 2.2000e+01 1.0000e+00 5.2843e+01] | 24 | B0052 | 3 | 4384 | 04384.csv |  | 0.07250459 | 0.173361
discharge | [2010. 8. 23. 22. 33. 35.875] | 4 | B0052 | 4 | 4385 | 04385.csv | 1.41831
charge | [2010. 8. 23. 23. 27. 46.437] | 4 | B0052 | 5 | 4386 | 04386.csv
discharge | [2.0100e+03 8.0000e+00 2.4000e+01 2.0000e+00 2.8000e+01 5.4312e+01] | 4 | B0052 | 6 | 4387 | 04387.csv | 1.370712
charge | [2010. 8. 24. 3. 22. 29.609] | 4 | B0052 | 7 | 4388 | 04388.csv
discharge | [2010. 8. 24. 6. 23. 38.343] | 4 | B0052 | 8 | 4389 | 04389.csv | 1.351565
charge | [2010. 8. 24. 7. 15. 48.281] | 4 | B0052 | 9 | 4390 | 04390.csv
discharge | [2010. 8. 26. 11. 4. 3.078] | 4 | B0052 | 10 | 4391 | 04391.csv | []
impedance | [2010. 8. 26. 12. 25. 47.859] | 24 | B0052 | 11 | 4392 | 04392.csv |  | -127177.8 | 181.0183
charge | [2010. 8. 26. 12. 57. 33.812] | 4 | B0052 | 12 | 4393 | 04393.csv
impedance | [2.0100e+03 8.0000e+00 2.6000e+01 1.6000e+01 2.0000e+00 4.2578e+01] | 24 | B0052 | 13 | 4394 | 04394.csv |  | -1132.498 | 58358.58
discharge | [2010. 8. 26. 16. 34. 25.921] | 4 | B0052 | 14 | 4395 | 04395.csv | []
charge | [2010. 8. 26. 18. 6. 14.921] | 4 | B0052 | 15 | 4396 | 04396.csv
discharge | [2010. 8. 26. 21. 7. 22.031] | 4 | B0052 | 16 | 4397 | 04397.csv | []
charge | [2010. 8. 26. 21. 52. 49.484] | 4 | B0052 | 17 | 4398 | 04398.csv
discharge | [2010. 8. 27. 0. 53. 58.484] | 4 | B0052 | 18 | 4399 | 04399.csv | []
charge | [2.0100e+03 8.0000e+00 2.7000e+01 1.0000e+00 4.0000e+01 2.4953e+01] | 4 | B0052 | 19 | 4400 | 04400.csv
discharge | [2010. 8. 27. 4. 41. 33.375] | 4 | B0052 | 20 | 4401 | 04401.csv | []
charge | [2010. 8. 27. 5. 26. 42.234] | 4 | B0052 | 21 | 4402 | 04402.csv
discharge | [2010. 8. 27. 8. 27. 50.125] | 4 | B0052 | 22 | 4403 | 04403.csv | []
impedance | [2010. 8. 27. 9. 22. 52.734] | 24 | B0052 | 23 | 4404 | 04404.csv |  | 188.8379 | 72573.34
charge | [2010. 8. 27. 9. 54. 36.765] | 4 | B0052 | 24 | 4405 | 04405.csv
impedance | [2010. 8. 27. 12. 59. 46.734] | 24 | B0052 | 25 | 4406 | 04406.csv |  | -5756.374 | 2179.05
discharge | [2010. 8. 27. 13. 31. 30.812] | 4 | B0052 | 26 | 4407 | 04407.csv | []
charge | [2010. 8. 27. 14. 5. 14.093] | 4 | B0052 | 27 | 4408 | 04408.csv
discharge | [2010. 8. 27. 17. 6. 22.093] | 4 | B0052 | 28 | 4409 | 04409.csv | []
charge | [2010. 8. 27. 17. 52. 7.453] | 4 | B0052 | 29 | 4410 | 04410.csv
discharge | [2010. 8. 27. 20. 53. 17.296] | 4 | B0052 | 30 | 4411 | 04411.csv | []
charge | [2010. 8. 27. 21. 42. 21.515] | 4 | B0052 | 31 | 4412 | 04412.csv
discharge | [2010. 8. 28. 0. 43. 32.531] | 4 | B0052 | 32 | 4413 | 04413.csv | []
charge | [2.0100e+03 8.0000e+00 2.8000e+01 1.0000e+00 1.6000e+01 2.9156e+01] | 4 | B0052 | 33 | 4414 | 04414.csv
discharge | [2010. 8. 28. 4. 17. 39.25] | 4 | B0052 | 34 | 4415 | 04415.csv | []
impedance | [2.01e+03 8.00e+00 2.80e+01 4.00e+00 5.30e+01 9.06e-01] | 24 | B0052 | 35 | 4416 | 04416.csv |  | -3202.876 | 19128.66
charge | [2010. 8. 28. 5. 24. 45.484] | 4 | B0052 | 36 | 4417 | 04417.csv
impedance | [2010. 8. 28. 8. 29. 55.015] | 24 | B0052 | 37 | 4418 | 04418.csv |  | -7997.933 | 1148.346
discharge | [2.0100e+03 8.0000e+00 2.8000e+01 9.0000e+00 1.0000e+00 3.9734e+01] | 4 | B0052 | 38 | 4419 | 04419.csv | []
charge | [2010. 8. 28. 9. 32. 3.468] | 4 | B0052 | 39 | 4420 | 04420.csv
discharge | [2010. 8. 28. 12. 33. 15.671] | 4 | B0052 | 40 | 4421 | 04421.csv | []
charge | [2010. 8. 28. 12. 38. 39.765] | 4 | B0052 | 41 | 4422 | 04422.csv
discharge | [2010 8 28 15 39 50] | 4 | B0052 | 42 | 4423 | 04423.csv | []
charge | [2010. 8. 28. 16. 12. 52.125] | 4 | B0052 | 43 | 4424 | 04424.csv
discharge | [2010. 8. 28. 19. 14. 4.468] | 4 | B0052 | 44 | 4425 | 04425.csv | []
charge | [2010. 8. 28. 19. 53. 52.937] | 4 | B0052 | 45 | 4426 | 04426.csv
discharge | [2010. 8. 28. 22. 55. 5.671] | 4 | B0052 | 46 | 4427 | 04427.csv | []
impedance | [2010. 8. 28. 23. 28. 39.718] | 24 | B0052 | 47 | 4428 | 04428.csv |  | 329.198 | 9938.399
charge | [2010. 8. 29. 0. 0. 24.75] | 4 | B0052 | 48 | 4429 | 04429.csv
impedance | [2010. 8. 29. 3. 5. 34.765] | 24 | B0052 | 49 | 4430 | 04430.csv |  | 448.2291 | 39358.51
discharge | [2010. 8. 29. 3. 37. 19.781] | 4 | B0052 | 50 | 4431 | 04431.csv | []
charge | [2010. 8. 29. 4. 8. 43.718] | 4 | B0052 | 51 | 4432 | 04432.csv
discharge | [2010. 8. 29. 7. 9. 53.921] | 4 | B0052 | 52 | 4433 | 04433.csv | []
charge | [2010. 8. 29. 7. 38. 30.89] | 4 | B0052 | 53 | 4434 | 04434.csv
discharge | [2010. 8. 29. 10. 39. 41.562] | 4 | B0052 | 54 | 4435 | 04435.csv | []
charge | [2010. 8. 29. 11. 10. 2.578] | 4 | B0052 | 55 | 4436 | 04436.csv
discharge | [2010. 8. 29. 14. 11. 14.562] | 4 | B0052 | 56 | 4437 | 04437.csv | []
charge | [2010. 8. 29. 14. 39. 33.062] | 4 | B0052 | 57 | 4438 | 04438.csv
discharge | [2010. 8. 29. 17. 40. 44.937] | 4 | B0052 | 58 | 4439 | 04439.csv | []
impedance | [2010. 8. 29. 18. 14. 38.046] | 24 | B0052 | 59 | 4440 | 04440.csv |  | -97766.36 | 3335.175
charge | [2010. 8. 29. 18. 46. 23.562] | 4 | B0052 | 60 | 4441 | 04441.csv
impedance | [2010. 8. 29. 21. 51. 38.062] | 24 | B0052 | 61 | 4442 | 04442.csv |  | -4050.754 | 3322.117
discharge | [2010. 8. 23. 17. 51. 9.218] | 4 | B0051 | 0 | 4443 | 04443.csv | 0.6434736
impedance | [2.010e+03 8.000e+00 2.300e+01 1.800e+01 2.500e+01 1.828e+00] | 24 | B0051 | 1 | 4444 | 04444.csv |  | 0.07136949 | 0.2183514
charge | [2010. 8. 23. 18. 56. 44.734] | 4 | B0051 | 2 | 4445 | 04445.csv
impedance | [2.0100e+03 8.0000e+00 2.3000e+01 2.2000e+01 1.0000e+00 5.2843e+01] | 24 | B0051 | 3 | 4446 | 04446.csv |  | 0.06388445 | 0.1650553
discharge | [2010. 8. 23. 22. 33. 35.875] | 4 | B0051 | 4 | 4447 | 04447.csv | 1.29318
charge | [2010. 8. 23. 23. 27. 46.437] | 4 | B0051 | 5 | 4448 | 04448.csv
discharge | [2.0100e+03 8.0000e+00 2.4000e+01 2.0000e+00 2.8000e+01 5.4312e+01] | 4 | B0051 | 6 | 4449 | 04449.csv | 1.228894
charge | [2010. 8. 24. 3. 22. 29.609] | 4 | B0051 | 7 | 4450 | 04450.csv
discharge | [2010. 8. 24. 6. 23. 38.343] | 4 | B0051 | 8 | 4451 | 04451.csv | 1.203903
charge | [2010. 8. 24. 7. 15. 48.281] | 4 | B0051 | 9 | 4452 | 04452.csv
discharge | [2010. 8. 26. 11. 4. 3.078] | 4 | B0051 | 10 | 4453 | 04453.csv | 2.330873
impedance | [2010. 8. 26. 12. 25. 47.859] | 24 | B0051 | 11 | 4454 | 04454.csv |  | (0.08640994631573766-0.0371087352306254j) | (0.08640994631573766+0.0371087352306254j)
charge | [2010. 8. 26. 12. 57. 33.812] | 4 | B0051 | 12 | 4455 | 04455.csv
impedance | [2.0100e+03 8.0000e+00 2.6000e+01 1.6000e+01 2.0000e+00 4.2578e+01] | 24 | B0051 | 13 | 4456 | 04456.csv |  | 0.07931821 | 0.1850923
discharge | [2010. 8. 26. 16. 34. 25.921] | 4 | B0051 | 14 | 4457 | 04457.csv | 1.009281
charge | [2010. 8. 26. 18. 6. 14.921] | 4 | B0051 | 15 | 4458 | 04458.csv
discharge | [2010. 8. 26. 21. 7. 22.031] | 4 | B0051 | 16 | 4459 | 04459.csv | 0.956566
charge | [2010. 8. 26. 21. 52. 49.484] | 4 | B0051 | 17 | 4460 | 04460.csv
discharge | [2010. 8. 27. 0. 53. 58.484] | 4 | B0051 | 18 | 4461 | 04461.csv | 0.9019563
charge | [2.0100e+03 8.0000e+00 2.7000e+01 1.0000e+00 4.0000e+01 2.4953e+01] | 4 | B0051 | 19 | 4462 | 04462.csv
discharge | [2010. 8. 27. 4. 41. 33.375] | 4 | B0051 | 20 | 4463 | 04463.csv | 0.8897907
charge | [2010. 8. 27. 5. 26. 42.234] | 4 | B0051 | 21 | 4464 | 04464.csv
discharge | [2010. 8. 27. 8. 27. 50.125] | 4 | B0051 | 22 | 4465 | 04465.csv | 0.8830717
impedance | [2010. 8. 27. 9. 22. 52.734] | 24 | B0051 | 23 | 4466 | 04466.csv |  | 0.08661647 | 0.155933
charge | [2010. 8. 27. 9. 54. 36.765] | 4 | B0051 | 24 | 4467 | 04467.csv
impedance | [2010. 8. 27. 12. 59. 46.734] | 24 | B0051 | 25 | 4468 | 04468.csv |  | 0.07525606 | 0.1902291
discharge | [2010. 8. 27. 13. 31. 30.812] | 4 | B0051 | 26 | 4469 | 04469.csv | 0.843127
charge | [2010. 8. 27. 14. 5. 14.093] | 4 | B0051 | 27 | 4470 | 04470.csv
discharge | [2010. 8. 27. 17. 6. 22.093] | 4 | B0051 | 28 | 4471 | 04471.csv | 0.8265591
charge | [2010. 8. 27. 17. 52. 7.453] | 4 | B0051 | 29 | 4472 | 04472.csv
discharge | [2010. 8. 27. 20. 53. 17.296] | 4 | B0051 | 30 | 4473 | 04473.csv | 0.8352682
charge | [2010. 8. 27. 21. 42. 21.515] | 4 | B0051 | 31 | 4474 | 04474.csv
discharge | [2010. 8. 28. 0. 43. 32.531] | 4 | B0051 | 32 | 4475 | 04475.csv | 0.8025719
charge | [2.0100e+03 8.0000e+00 2.8000e+01 1.0000e+00 1.6000e+01 2.9156e+01] | 4 | B0051 | 33 | 4476 | 04476.csv
discharge | [2010. 8. 28. 4. 17. 39.25] | 4 | B0051 | 34 | 4477 | 04477.csv | 0.7839219
impedance | [2.01e+03 8.00e+00 2.80e+01 4.00e+00 5.30e+01 9.06e-01] | 24 | B0051 | 35 | 4478 | 04478.csv |  | 0.08067845 | 0.166492
charge | [2010. 8. 28. 5. 24. 45.484] | 4 | B0051 | 36 | 4479 | 04479.csv
impedance | [2010. 8. 28. 8. 29. 55.015] | 24 | B0051 | 37 | 4480 | 04480.csv |  | 0.07818023 | 0.164676
discharge | [2.0100e+03 8.0000e+00 2.8000e+01 9.0000e+00 1.0000e+00 3.9734e+01] | 4 | B0051 | 38 | 4481 | 04481.csv | 0.7910763
charge | [2010. 8. 28. 9. 32. 3.468] | 4 | B0051 | 39 | 4482 | 04482.csv
discharge | [2010. 8. 28. 12. 33. 15.671] | 4 | B0051 | 40 | 4483 | 04483.csv | 0
charge | [2010. 8. 28. 12. 38. 39.765] | 4 | B0051 | 41 | 4484 | 04484.csv
discharge | [2010 8 28 15 39 50] | 4 | B0051 | 42 | 4485 | 04485.csv | 0.7654538
charge | [2010. 8. 28. 16. 12. 52.125] | 4 | B0051 | 43 | 4486 | 04486.csv
discharge | [2010. 8. 28. 19. 14. 4.468] | 4 | B0051 | 44 | 4487 | 04487.csv | 0.7731773
charge | [2010. 8. 28. 19. 53. 52.937] | 4 | B0051 | 45 | 4488 | 04488.csv
discharge | [2010. 8. 28. 22. 55. 5.671] | 4 | B0051 | 46 | 4489 | 04489.csv | 0.7605294
impedance | [2010. 8. 28. 23. 28. 39.718] | 24 | B0051 | 47 | 4490 | 04490.csv |  | 0.08247662 | 0.1757018
charge | [2010. 8. 29. 0. 0. 24.75] | 4 | B0051 | 48 | 4491 | 04491.csv
impedance | [2010. 8. 29. 3. 5. 34.765] | 24 | B0051 | 49 | 4492 | 04492.csv |  | 0.08222173 | 0.1594447
discharge | [2010. 8. 29. 3. 37. 19.781] | 4 | B0051 | 50 | 4493 | 04493.csv | 0.737643
charge | [2010. 8. 29. 4. 8. 43.718] | 4 | B0051 | 51 | 4494 | 04494.csv
discharge | [2010. 8. 29. 7. 9. 53.921] | 4 | B0051 | 52 | 4495 | 04495.csv | 0.7391795
charge | [2010. 8. 29. 7. 38. 30.89] | 4 | B0051 | 53 | 4496 | 04496.csv
discharge | [2010. 8. 29. 10. 39. 41.562] | 4 | B0051 | 54 | 4497 | 04497.csv | 0.7014575
charge | [2010. 8. 29. 11. 10. 2.578] | 4 | B0051 | 55 | 4498 | 04498.csv
discharge | [2010. 8. 29. 14. 11. 14.562] | 4 | B0051 | 56 | 4499 | 04499.csv | 0.7047349
charge | [2010. 8. 29. 14. 39. 33.062] | 4 | B0051 | 57 | 4500 | 04500.csv
discharge | [2010. 8. 29. 17. 40. 44.937] | 4 | B0051 | 58 | 4501 | 04501.csv | 0.6778489
impedance | [2010. 8. 29. 18. 14. 38.046] | 24 | B0051 | 59 | 4502 | 04502.csv |  | 0.08136473 | 0.1612486
charge | [2010. 8. 29. 18. 46. 23.562] | 4 | B0051 | 60 | 4503 | 04503.csv
impedance | [2010. 8. 29. 21. 51. 38.062] | 24 | B0051 | 61 | 4504 | 04504.csv |  | 0.08036649 | 0.1518891
charge | [2.0080e+03 4.0000e+00 2.0000e+00 1.3000e+01 8.0000e+00 1.7921e+01] | 24 | B0006 | 0 | 4505 | 04505.csv
discharge | [2.0080e+03 4.0000e+00 2.0000e+00 1.5000e+01 2.5000e+01 4.1593e+01] | 24 | B0006 | 1 | 4506 | 04506.csv | 2.035338
charge | [2.0080e+03 4.0000e+00 2.0000e+00 1.6000e+01 3.7000e+01 5.1984e+01] | 24 | B0006 | 2 | 4507 | 04507.csv
discharge | [2.0080e+03 4.0000e+00 2.0000e+00 1.9000e+01 4.3000e+01 4.8406e+01] | 24 | B0006 | 3 | 4508 | 04508.csv | 2.02514
charge | [2.0080e+03 4.0000e+00 2.0000e+00 2.0000e+01 5.5000e+01 4.0812e+01] | 24 | B0006 | 4 | 4509 | 04509.csv
discharge | [2.008e+03 4.000e+00 3.000e+00 0.000e+00 1.000e+00 6.687e+00] | 24 | B0006 | 5 | 4510 | 04510.csv | 2.013326
charge | [2.0080e+03 4.0000e+00 3.0000e+00 1.0000e+00 1.2000e+01 3.8671e+01] | 24 | B0006 | 6 | 4511 | 04511.csv
discharge | [2008. 4. 3. 4. 16. 37.375] | 24 | B0006 | 7 | 4512 | 04512.csv | 2.013285
charge | [2008. 4. 3. 5. 27. 49.125] | 24 | B0006 | 8 | 4513 | 04513.csv
discharge | [2008. 4. 3. 8. 33. 25.703] | 24 | B0006 | 9 | 4514 | 04514.csv | 2.000528
charge | [2008. 4. 3. 9. 44. 35.078] | 24 | B0006 | 10 | 4515 | 04515.csv
discharge | [2008. 4. 3. 12. 55. 10.687] | 24 | B0006 | 11 | 4516 | 04516.csv | 2.013899
charge | [2008. 4. 3. 14. 6. 43.234] | 24 | B0006 | 12 | 4517 | 04517.csv
discharge | [2008. 4. 3. 17. 17. 16.015] | 24 | B0006 | 13 | 4518 | 04518.csv | 2.013101
charge | [2008. 4. 3. 18. 28. 47.125] | 24 | B0006 | 14 | 4519 | 04519.csv
discharge | [2008. 4. 3. 21. 28. 14.718] | 24 | B0006 | 15 | 4520 | 04520.csv | 1.96879
charge | [2008. 4. 3. 22. 38. 27.453] | 24 | B0006 | 16 | 4521 | 04521.csv
discharge | [2.0080e+03 4.0000e+00 4.0000e+00 1.0000e+00 3.8000e+01 1.5218e+01] | 24 | B0006 | 17 | 4522 | 04522.csv | 1.968166
charge | [2.008e+03 4.000e+00 4.000e+00 2.000e+00 4.800e+01 6.156e+00] | 24 | B0006 | 18 | 4523 | 04523.csv
discharge | [2008. 4. 4. 5. 48. 8.609] | 24 | B0006 | 19 | 4524 | 04524.csv | 1.957231
charge | [2.008e+03 4.000e+00 4.000e+00 6.000e+00 5.800e+01 2.960e-01] | 24 | B0006 | 20 | 4525 | 04525.csv
discharge | [2008. 4. 4. 9. 57. 19.765] | 24 | B0006 | 21 | 4526 | 04526.csv | 1.945599
charge | [2008. 4. 4. 11. 6. 50.375] | 24 | B0006 | 22 | 4527 | 04527.csv
charge | [2008. 4. 4. 15. 5. 59.906] | 24 | B0006 | 23 | 4528 | 04528.csv
discharge | [2008. 4. 4. 17. 56. 27.609] | 24 | B0006 | 24 | 4529 | 04529.csv | 1.934751
charge | [2008. 4. 4. 19. 5. 19.234] | 24 | B0006 | 25 | 4530 | 04530.csv
discharge | [2.0080e+03 4.0000e+00 4.0000e+00 2.2000e+01 1.0000e+00 5.4671e+01] | 24 | B0006 | 26 | 4531 | 04531.csv | 1.92328
charge | [2008. 4. 4. 23. 10. 25.421] | 24 | B0006 | 27 | 4532 | 04532.csv
discharge | [2.0080e+03 4.0000e+00 5.0000e+00 2.0000e+00 2.0000e+01 2.6703e+01] | 24 | B0006 | 28 | 4533 | 04533.csv | 1.91189
charge | [2008. 4. 5. 3. 28. 57.234] | 24 | B0006 | 29 | 4534 | 04534.csv
discharge | [2.008e+03 4.000e+00 5.000e+00 6.000e+00 2.500e+01 1.890e+00] | 24 | B0006 | 30 | 4535 | 04535.csv | 1.901067
charge | [2008. 4. 5. 7. 33. 12.734] | 24 | B0006 | 31 | 4536 | 04536.csv
discharge | [2008. 4. 5. 10. 30. 32.312] | 24 | B0006 | 32 | 4537 | 04537.csv | 1.889199
charge | [2008. 4. 5. 11. 38. 22.14] | 24 | B0006 | 33 | 4538 | 04538.csv
discharge | [2008. 4. 5. 14. 34. 41.468] | 24 | B0006 | 34 | 4539 | 04539.csv | 1.878278
charge | [2008. 4. 5. 15. 42. 11.531] | 24 | B0006 | 35 | 4540 | 04540.csv
discharge | [2008. 4. 5. 18. 39. 25.218] | 24 | B0006 | 36 | 4541 | 04541.csv | 1.86757
charge | [2008. 4. 5. 19. 46. 36.125] | 24 | B0006 | 37 | 4542 | 04542.csv
discharge | [2008. 4. 5. 22. 46. 35.484] | 24 | B0006 | 38 | 4543 | 04543.csv | 1.867589
charge | [2008. 4. 18. 17. 34. 22.89] | 24 | B0006 | 39 | 4544 | 04544.csv
impedance | [2008. 4. 18. 20. 55. 29.859] | 24 | B0006 | 40 | 4545 | 04545.csv |  | 0.06123359 | 0.07854154
discharge | [2008. 4. 18. 21. 10. 19.796] | 24 | B0006 | 41 | 4546 | 04546.csv | 1.979627
impedance | [2008. 4. 18. 22. 39. 16.312] | 24 | B0006 | 42 | 4547 | 04547.csv |  | 0.06561685 | 0.08868321
charge | [2008. 4. 18. 22. 53. 58.343] | 24 | B0006 | 43 | 4548 | 04548.csv
impedance | [2.0080e+03 4.0000e+00 1.9000e+01 2.0000e+00 1.4000e+01 2.7015e+01] | 24 | B0006 | 44 | 4549 | 04549.csv |  | 0.06062992 | 0.07802409
discharge | [2008 4 19 2 29 9] | 24 | B0006 | 45 | 4550 | 04550.csv | 1.95755
impedance | [2008. 4. 19. 3. 57. 24.187] | 24 | B0006 | 46 | 4551 | 04551.csv |  | 0.06262507 | 0.08533726
charge | [2008. 4. 19. 4. 12. 6.343] | 24 | B0006 | 47 | 4552 | 04552.csv
impedance | [2008. 4. 19. 7. 32. 33.656] | 24 | B0006 | 48 | 4553 | 04553.csv |  | 0.06085987 | 0.0784024
discharge | [2008. 4. 19. 7. 47. 15.703] | 24 | B0006 | 49 | 4554 | 04554.csv | 1.945815
impedance | [2008. 4. 19. 9. 15. 10.453] | 24 | B0006 | 50 | 4555 | 04555.csv |  | 0.06224957 | 0.0844085
charge | [2008. 4. 19. 9. 29. 52.703] | 24 | B0006 | 51 | 4556 | 04556.csv
impedance | [2.008e+03 4.000e+00 1.900e+01 1.200e+01 4.700e+01 4.210e-01] | 24 | B0006 | 52 | 4557 | 04557.csv |  | 0.06006451 | 0.07807093
discharge | [2.0080e+03 4.0000e+00 1.9000e+01 1.3000e+01 1.0000e+00 4.2562e+01] | 24 | B0006 | 53 | 4558 | 04558.csv | 1.924246
impedance | [2008. 4. 19. 14. 28. 58.984] | 24 | B0006 | 54 | 4559 | 04559.csv |  | 0.06220102 | 0.08437085
charge | [2008. 4. 19. 14. 43. 41.265] | 24 | B0006 | 55 | 4560 | 04560.csv
impedance | [2008. 4. 19. 18. 12. 47.531] | 24 | B0006 | 56 | 4561 | 04561.csv |  | 0.05913131 | 0.07795571
discharge | [2008. 4. 19. 18. 27. 29.828] | 24 | B0006 | 57 | 4562 | 04562.csv | 1.945981
impedance | [2008. 4. 19. 19. 55. 5.296] | 24 | B0006 | 58 | 4563 | 04563.csv |  | 0.0620735 | 0.08384186
charge | [2008. 4. 19. 20. 9. 47.75] | 24 | B0006 | 59 | 4564 | 04564.csv
impedance | [2008. 4. 19. 23. 27. 13.343] | 24 | B0006 | 60 | 4565 | 04565.csv |  | 0.06059699 | 0.07938183
discharge | [2008. 4. 19. 23. 41. 55.687] | 24 | B0006 | 61 | 4566 | 04566.csv | 1.901408
impedance | [2.0080e+03 4.0000e+00 2.0000e+01 1.0000e+00 8.0000e+00 1.1406e+01] | 24 | B0006 | 62 | 4567 | 04567.csv |  | 0.06200596 | 0.08243347
charge | [2.0080e+03 4.0000e+00 2.0000e+01 1.0000e+00 2.2000e+01 5.3953e+01] | 24 | B0006 | 63 | 4568 | 04568.csv
impedance | [2008. 4. 20. 4. 39. 59.296] | 24 | B0006 | 64 | 4569 | 04569.csv |  | 0.06043551 | 0.07949409
discharge | [2008. 4. 20. 4. 54. 41.734] | 24 | B0006 | 65 | 4570 | 04570.csv | 1.878674
impedance | [2008. 4. 20. 6. 20. 57.125] | 24 | B0006 | 66 | 4571 | 04571.csv |  | 0.06251817 | 0.08413791
charge | [2008. 4. 20. 6. 35. 39.765] | 24 | B0006 | 67 | 4572 | 04572.csv
impedance | [2.0080e+03 4.0000e+00 2.0000e+01 1.0000e+01 1.0000e+00 4.6156e+01] | 24 | B0006 | 68 | 4573 | 04573.csv |  | 0.05988227 | 0.07871218
discharge | [2008. 4. 20. 10. 16. 28.859] | 24 | B0006 | 69 | 4574 | 04574.csv | 1.868306
impedance | [2008. 4. 20. 11. 42. 26.062] | 24 | B0006 | 70 | 4575 | 04575.csv |  | 0.06095327 | 0.08269289
charge | [2008. 4. 20. 11. 57. 8.765] | 24 | B0006 | 71 | 4576 | 04576.csv
impedance | [2008. 4. 20. 15. 22. 22.64] | 24 | B0006 | 72 | 4577 | 04577.csv |  | 0.06058721 | 0.07989534
discharge | [2008. 4. 20. 15. 37. 5.281] | 24 | B0006 | 73 | 4578 | 04578.csv | 1.856024
impedance | [2.008e+03 4.000e+00 2.000e+01 1.700e+01 3.000e+00 1.140e+00] | 24 | B0006 | 74 | 4579 | 04579.csv |  | 0.06236564 | 0.08389055
charge | [2008. 4. 20. 17. 17. 44.031] | 24 | B0006 | 75 | 4580 | 04580.csv
impedance | [2008. 4. 20. 20. 35. 56.187] | 24 | B0006 | 76 | 4581 | 04581.csv |  | 0.06090837 | 0.07974908
discharge | [2008. 4. 20. 20. 50. 38.921] | 24 | B0006 | 77 | 4582 | 04582.csv | 1.8452
impedance | [2008. 4. 20. 22. 16. 35.078] | 24 | B0006 | 78 | 4583 | 04583.csv |  | 0.06238766 | 0.08427447
charge | [2008. 4. 20. 22. 31. 18.046] | 24 | B0006 | 79 | 4584 | 04584.csv
impedance | [2.0080e+03 4.0000e+00 2.1000e+01 2.0000e+00 0.0000e+00 1.9968e+01] | 24 | B0006 | 80 | 4585 | 04585.csv |  | 0.06036915 | 0.08014507
discharge | [2.008e+03 4.000e+00 2.100e+01 2.000e+00 1.500e+01 2.921e+00] | 24 | B0006 | 81 | 4586 | 04586.csv | 1.857229
impedance | [2008. 4. 21. 3. 26. 58.453] | 24 | B0006 | 82 | 4587 | 04587.csv |  | 0.06209145 | 0.08164303
charge | [2008. 4. 21. 17. 51. 26.312] | 24 | B0006 | 83 | 4588 | 04588.csv
charge | [2008. 4. 22. 14. 15. 41.187] | 24 | B0006 | 84 | 4589 | 04589.csv
discharge | [2008. 4. 22. 15. 33. 49.875] | 24 | B0006 | 85 | 4590 | 04590.csv | 1.924776
impedance | [2008. 4. 22. 16. 33. 3.953] | 24 | B0006 | 86 | 4591 | 04591.csv |  | 0.06356536 | 0.08150834
charge | [2008. 4. 22. 17. 4. 53.218] | 24 | B0006 | 87 | 4592 | 04592.csv
impedance | [2008. 4. 22. 19. 54. 32.265] | 24 | B0006 | 88 | 4593 | 04593.csv |  | 0.06232003 | 0.08021169
discharge | [2008. 4. 22. 20. 26. 18.921] | 24 | B0006 | 89 | 4594 | 04594.csv | 1.882232
impedance | [2008. 4. 22. 21. 24. 34.484] | 24 | B0006 | 90 | 4595 | 04595.csv |  | 0.06294168 | 0.08199173
charge | [2008. 4. 22. 21. 56. 21.406] | 24 | B0006 | 91 | 4596 | 04596.csv
impedance | [2008. 4. 23. 0. 46. 24.921] | 24 | B0006 | 92 | 4597 | 04597.csv |  | 0.06189122 | 0.08120806
discharge | [2.0080e+03 4.0000e+00 2.3000e+01 1.0000e+00 1.8000e+01 1.1796e+01] | 24 | B0006 | 93 | 4598 | 04598.csv | 1.855277
impedance | [2.008e+03 4.000e+00 2.300e+01 2.000e+00 1.600e+01 8.578e+00] | 24 | B0006 | 94 | 4599 | 04599.csv |  | 0.06286541 | 0.08144683
charge | [2.0080e+03 4.0000e+00 2.3000e+01 2.0000e+00 4.7000e+01 5.5453e+01] | 24 | B0006 | 95 | 4600 | 04600.csv
impedance | [2008. 4. 23. 5. 46. 32.89] | 24 | B0006 | 96 | 4601 | 04601.csv |  | 0.06171642 | 0.08150165
discharge | [2008. 4. 23. 6. 18. 19.921] | 24 | B0006 | 97 | 4602 | 04602.csv | 1.839251
impedance | [2008. 4. 23. 7. 16. 7.671] | 24 | B0006 | 98 | 4603 | 04603.csv |  | 0.06291525 | 0.08277117
charge | [2008. 4. 23. 7. 47. 54.718] | 24 | B0006 | 99 | 4604 | 04604.csv
impedance | [2008. 4. 23. 10. 36. 13.156] | 24 | B0006 | 100 | 4605 | 04605.csv |  | 0.06199878 | 0.08138761
discharge | [2.008e+03 4.000e+00 2.300e+01 1.100e+01 8.000e+00 3.120e-01] | 24 | B0006 | 101 | 4606 | 04606.csv | 1.81854
impedance | [2008. 4. 23. 12. 5. 30.437] | 24 | B0006 | 102 | 4607 | 04607.csv |  | 0.06307762 | 0.08287147
charge | [2008. 4. 23. 12. 37. 17.515] | 24 | B0006 | 103 | 4608 | 04608.csv
impedance | [2008. 4. 23. 15. 34. 37.843] | 24 | B0006 | 104 | 4609 | 04609.csv |  | 0.06250406 | 0.08169125
discharge | [2008. 4. 23. 16. 6. 25.171] | 24 | B0006 | 105 | 4610 | 04610.csv | 1.813477
impedance | [2008. 4. 23. 17. 3. 55.484] | 24 | B0006 | 106 | 4611 | 04611.csv |  | 0.06279959 | 0.08184683
charge | [2008. 4. 23. 17. 35. 42.828] | 24 | B0006 | 107 | 4612 | 04612.csv
impedance | [2008. 4. 23. 20. 31. 10.75] | 24 | B0006 | 108 | 4613 | 04613.csv |  | 0.06201389 | 0.0813161
discharge | [2.0080e+03 4.0000e+00 2.3000e+01 2.1000e+01 2.0000e+00 5.8296e+01] | 24 | B0006 | 109 | 4614 | 04614.csv | 1.797102
impedance | [2008. 4. 23. 22. 0. 19.218] | 24 | B0006 | 110 | 4615 | 04615.csv |  | 0.0630836 | 0.08264258
charge | [2008. 4. 23. 22. 32. 6.671] | 24 | B0006 | 111 | 4616 | 04616.csv
impedance | [2.0080e+03 4.0000e+00 2.4000e+01 1.0000e+00 1.9000e+01 4.6171e+01] | 24 | B0006 | 112 | 4617 | 04617.csv |  | 0.06183019 | 0.08120435
discharge | [2.008e+03 4.000e+00 2.400e+01 1.000e+00 5.100e+01 3.389e+01] | 24 | B0006 | 113 | 4618 | 04618.csv | 1.781005
impedance | [2.0080e+03 4.0000e+00 2.4000e+01 2.0000e+00 4.8000e+01 3.5687e+01] | 24 | B0006 | 114 | 4619 | 04619.csv |  | 0.06313291 | 0.08372176
charge | [2008. 4. 24. 3. 20. 23.359] | 24 | B0006 | 115 | 4620 | 04620.csv
impedance | [2008. 4. 24. 6. 18. 12.171] | 24 | B0006 | 116 | 4621 | 04621.csv |  | 0.06282695 | 0.08347158
discharge | [2.008e+03 4.000e+00 2.400e+01 6.000e+00 5.000e+01 3.100e-02] | 24 | B0006 | 117 | 4622 | 04622.csv | 1.771013
impedance | [2008. 4. 24. 7. 46. 53.906] | 24 | B0006 | 118 | 4623 | 04623.csv |  | 0.06336352 | 0.08379755
charge | [2008. 4. 24. 8. 18. 41.703] | 24 | B0006 | 119 | 4624 | 04624.csv
impedance | [2008. 4. 24. 11. 17. 36.359] | 24 | B0006 | 120 | 4625 | 04625.csv |  | 0.06349818 | 0.08385489
discharge | [2008. 4. 24. 11. 49. 24.281] | 24 | B0006 | 121 | 4626 | 04626.csv | 1.760471
impedance | [2008. 4. 24. 12. 46. 8.171] | 24 | B0006 | 122 | 4627 | 04627.csv |  | 0.06264079 | 0.08299028
charge | [2008. 4. 24. 13. 17. 56.25] | 24 | B0006 | 123 | 4628 | 04628.csv
impedance | [2008. 4. 24. 16. 14. 7.906] | 24 | B0006 | 124 | 4629 | 04629.csv |  | 0.06094514 | 0.0820159
discharge | [2008. 4. 24. 16. 45. 56.015] | 24 | B0006 | 125 | 4630 | 04630.csv | 1.750291
impedance | [2008. 4. 24. 17. 42. 40.796] | 24 | B0006 | 126 | 4631 | 04631.csv |  | 0.06395085 | 0.0832684
charge | [2008. 4. 24. 18. 14. 28.937] | 24 | B0006 | 127 | 4632 | 04632.csv
impedance | [2008. 4. 24. 21. 6. 22.828] | 24 | B0006 | 128 | 4633 | 04633.csv |  | 0.06391758 | 0.08216572
discharge | [2008. 4. 24. 21. 38. 11.078] | 24 | B0006 | 129 | 4634 | 04634.csv | 1.739493
impedance | [2008. 4. 24. 22. 34. 45.921] | 24 | B0006 | 130 | 4635 | 04635.csv |  | 0.06191444 | 0.08279443
charge | [2008. 4. 24. 23. 6. 34.156] | 24 | B0006 | 131 | 4636 | 04636.csv
impedance | [2.008e+03 4.000e+00 2.500e+01 1.000e+00 5.700e+01 7.593e+00] | 24 | B0006 | 132 | 4637 | 04637.csv |  | 0.06223664 | 0.0822752
discharge | [2008. 4. 25. 12. 3. 44.093] | 24 | B0006 | 133 | 4638 | 04638.csv | 1.754677
charge | [2.0080e+03 4.0000e+00 2.5000e+01 1.7000e+01 2.0000e+00 3.5703e+01] | 24 | B0006 | 134 | 4639 | 04639.csv
discharge | [2008. 4. 25. 20. 3. 55.921] | 24 | B0006 | 135 | 4640 | 04640.csv | 1.765939
impedance | [2008. 4. 25. 21. 0. 31.421] | 24 | B0006 | 136 | 4641 | 04641.csv |  | 0.06368589 | 0.0841098
charge | [2008. 4. 25. 21. 32. 20.468] | 24 | B0006 | 137 | 4642 | 04642.csv
impedance | [2008. 4. 26. 0. 32. 46.968] | 24 | B0006 | 138 | 4643 | 04643.csv |  | 0.06203106 | 0.08319178
discharge | [2.0080e+03 4.0000e+00 2.6000e+01 1.0000e+00 4.0000e+00 3.5718e+01] | 24 | B0006 | 139 | 4644 | 04644.csv | 1.733789
impedance | [2.0080e+03 4.0000e+00 2.6000e+01 2.0000e+00 0.0000e+00 5.2359e+01] | 24 | B0006 | 140 | 4645 | 04645.csv |  | 0.0639414 | 0.08439591
charge | [2.0080e+03 4.0000e+00 2.6000e+01 2.0000e+00 3.2000e+01 4.1093e+01] | 24 | B0006 | 141 | 4646 | 04646.csv
impedance | [2008. 4. 26. 5. 25. 46.234] | 24 | B0006 | 142 | 4647 | 04647.csv |  | 0.06250649 | 0.08426848
discharge | [2008. 4. 26. 5. 57. 35.14] | 24 | B0006 | 143 | 4648 | 04648.csv | 1.713326
impedance | [2008. 4. 26. 6. 53. 34.171] | 24 | B0006 | 144 | 4649 | 04649.csv |  | 0.06334075 | 0.08443326
charge | [2008. 4. 26. 7. 25. 23.031] | 24 | B0006 | 145 | 4650 | 04650.csv
impedance | [2008. 4. 26. 10. 26. 36.718] | 24 | B0006 | 146 | 4651 | 04651.csv |  | 0.06261533 | 0.08397218
discharge | [2008. 4. 26. 10. 58. 25.843] | 24 | B0006 | 147 | 4652 | 04652.csv | 1.702408
charge | [2008. 4. 28. 17. 20. 47.859] | 24 | B0006 | 148 | 4653 | 04653.csv
discharge | [2008. 4. 29. 12. 15. 56.953] | 24 | B0006 | 149 | 4654 | 04654.csv | 1.823719
impedance | [2008. 4. 29. 13. 12. 54.375] | 24 | B0006 | 150 | 4655 | 04655.csv |  | 0.06598515 | 0.08205908
charge | [2008. 4. 29. 13. 44. 46.546] | 24 | B0006 | 151 | 4656 | 04656.csv
impedance | [2008. 4. 29. 16. 33. 38.281] | 24 | B0006 | 152 | 4657 | 04657.csv |  | 0.06457246 | 0.08034229
discharge | [2008. 4. 29. 17. 5. 27.781] | 24 | B0006 | 153 | 4658 | 04658.csv | 1.808128
impedance | [2.0080e+03 4.0000e+00 2.9000e+01 1.8000e+01 2.0000e+00 2.1296e+01] | 24 | B0006 | 154 | 4659 | 04659.csv |  | 0.06584265 | 0.08228468
charge | [2008. 4. 29. 18. 34. 10.656] | 24 | B0006 | 155 | 4660 | 04660.csv
impedance | [2008. 4. 29. 21. 28. 15.14] | 24 | B0006 | 156 | 4661 | 04661.csv |  | 0.06368616 | 0.08236364
discharge | [2008. 4. 29. 22. 0. 4.75] | 24 | B0006 | 157 | 4662 | 04662.csv | 1.775761
impedance | [2008. 4. 29. 22. 56. 30.656] | 24 | B0006 | 158 | 4663 | 04663.csv |  | 0.06586299 | 0.08404816
charge | [2008. 4. 29. 23. 28. 20.218] | 24 | B0006 | 159 | 4664 | 04664.csv
impedance | [2.008e+03 4.000e+00 3.000e+01 2.000e+00 1.200e+01 5.609e+00] | 24 | B0006 | 160 | 4665 | 04665.csv |  | 0.0629121 | 0.08214102
discharge | [2.0080e+03 4.0000e+00 3.0000e+01 2.0000e+00 4.3000e+01 5.5312e+01] | 24 | B0006 | 161 | 4666 | 04666.csv | 1.744741
impedance | [2008. 4. 30. 3. 40. 3.39] | 24 | B0006 | 162 | 4667 | 04667.csv |  | 0.06445446 | 0.08372729
charge | [2008. 4. 30. 4. 11. 53.078] | 24 | B0006 | 163 | 4668 | 04668.csv
impedance | [2008. 4. 30. 7. 9. 52.656] | 24 | B0006 | 164 | 4669 | 04669.csv |  | 0.06366741 | 0.08296957
discharge | [2008. 4. 30. 7. 41. 42.578] | 24 | B0006 | 165 | 4670 | 04670.csv | 1.729207
impedance | [2008. 4. 30. 8. 37. 42.406] | 24 | B0006 | 166 | 4671 | 04671.csv |  | 0.06449971 | 0.08439116
charge | [2008. 4. 30. 9. 9. 32.281] | 24 | B0006 | 167 | 4672 | 04672.csv
impedance | [2008. 4. 30. 11. 56. 59.203] | 24 | B0006 | 168 | 4673 | 04673.csv |  | 0.06454587 | 0.08390558
discharge | [2008. 4. 30. 12. 28. 49.265] | 24 | B0006 | 169 | 4674 | 04674.csv | 1.708109
impedance | [2008. 4. 30. 13. 24. 39.734] | 24 | B0006 | 170 | 4675 | 04675.csv |  | 0.06462222 | 0.08347874
charge | [2008. 4. 30. 13. 56. 29.843] | 24 | B0006 | 171 | 4676 | 04676.csv
impedance | [2008. 4. 30. 16. 48. 25.875] | 24 | B0006 | 172 | 4677 | 04677.csv |  | 0.06441731 | 0.0833208
discharge | [2008. 4. 30. 17. 20. 16.14] | 24 | B0006 | 173 | 4678 | 04678.csv | 1.697595
impedance | [2008. 4. 30. 18. 16. 7.25] | 24 | B0006 | 174 | 4679 | 04679.csv |  | 0.06535745 | 0.08372285
charge | [2008. 4. 30. 18. 47. 57.39] | 24 | B0006 | 175 | 4680 | 04680.csv
impedance | [2008. 4. 30. 21. 43. 3.656] | 24 | B0006 | 176 | 4681 | 04681.csv |  | 0.06517363 | 0.08478155
discharge | [2008. 4. 30. 22. 14. 54.062] | 24 | B0006 | 177 | 4682 | 04682.csv | 1.682063
impedance | [2008. 4. 30. 23. 10. 36.859] | 24 | B0006 | 178 | 4683 | 04683.csv |  | 0.06573741 | 0.08640082
charge | [2008. 4. 30. 23. 42. 27.25] | 24 | B0006 | 179 | 4684 | 04684.csv
impedance | [2.0080e+03 5.0000e+00 1.0000e+00 2.0000e+00 4.3000e+01 4.2562e+01] | 24 | B0006 | 180 | 4685 | 04685.csv |  | 0.06359516 | 0.08418492
discharge | [2.008e+03 5.000e+00 1.000e+00 3.000e+00 1.500e+01 3.314e+01] | 24 | B0006 | 181 | 4686 | 04686.csv | 1.671477
impedance | [2.008e+03 5.000e+00 1.000e+00 4.000e+00 1.100e+01 7.078e+00] | 24 | B0006 | 182 | 4687 | 04687.csv |  | 0.06569551 | 0.08528415
charge | [2.0080e+03 5.0000e+00 1.0000e+00 4.0000e+00 4.2000e+01 5.7703e+01] | 24 | B0006 | 183 | 4688 | 04688.csv
impedance | [2.0080e+03 5.0000e+00 1.0000e+00 7.0000e+00 4.4000e+01 1.2656e+01] | 24 | B0006 | 184 | 4689 | 04689.csv |  | 0.06528548 | 0.08605041
discharge | [2.008e+03 5.000e+00 1.000e+00 8.000e+00 1.600e+01 3.343e+00] | 24 | B0006 | 185 | 4690 | 04690.csv | 1.660759
impedance | [2.0080e+03 5.0000e+00 1.0000e+00 9.0000e+00 1.1000e+01 2.7593e+01] | 24 | B0006 | 186 | 4691 | 04691.csv |  | 0.06608858 | 0.08697382
charge | [2.0080e+03 5.0000e+00 1.0000e+00 9.0000e+00 4.3000e+01 1.8359e+01] | 24 | B0006 | 187 | 4692 | 04692.csv
impedance | [2.0080e+03 5.0000e+00 1.0000e+00 1.2000e+01 4.2000e+01 3.4015e+01] | 24 | B0006 | 188 | 4693 | 04693.csv |  | 0.06653396 | 0.08674822
discharge | [2.0080e+03 5.0000e+00 1.0000e+00 1.3000e+01 1.4000e+01 2.4875e+01] | 24 | B0006 | 189 | 4694 | 04694.csv | 1.651121
impedance | [2.008e+03 5.000e+00 1.000e+00 1.400e+01 9.000e+00 5.064e+01] | 24 | B0006 | 190 | 4695 | 04695.csv |  | 0.06739185 | 0.08611189
charge | [2.0080e+03 5.0000e+00 1.0000e+00 1.4000e+01 4.1000e+01 4.1578e+01] | 24 | B0006 | 191 | 4696 | 04696.csv
impedance | [2.0080e+03 5.0000e+00 1.0000e+00 1.7000e+01 3.9000e+01 2.0015e+01] | 24 | B0006 | 192 | 4697 | 04697.csv |  | 0.06634113 | 0.08720558
discharge | [2.0080e+03 5.0000e+00 1.0000e+00 1.8000e+01 1.1000e+01 1.0984e+01] | 24 | B0006 | 193 | 4698 | 04698.csv | 1.640135
impedance | [2.0080e+03 5.0000e+00 1.0000e+00 1.9000e+01 6.0000e+00 2.6859e+01] | 24 | B0006 | 194 | 4699 | 04699.csv |  | 0.06714575 | 0.08632771
charge | [2.0080e+03 5.0000e+00 1.0000e+00 1.9000e+01 3.8000e+01 1.7968e+01] | 24 | B0006 | 195 | 4700 | 04700.csv
impedance | [2.0080e+03 5.0000e+00 1.0000e+00 2.2000e+01 3.8000e+01 2.4062e+01] | 24 | B0006 | 196 | 4701 | 04701.csv |  | 0.06590996 | 0.08712834
discharge | [2.0080e+03 5.0000e+00 1.0000e+00 2.3000e+01 1.0000e+01 1.5265e+01] | 24 | B0006 | 197 | 4702 | 04702.csv | 1.6292
impedance | [2.0080e+03 5.0000e+00 2.0000e+00 0.0000e+00 5.0000e+00 3.1015e+01] | 24 | B0006 | 198 | 4703 | 04703.csv |  | 0.06656218 | 0.08763025
charge | [2.0080e+03 5.0000e+00 2.0000e+00 0.0000e+00 3.7000e+01 2.2234e+01] | 24 | B0006 | 199 | 4704 | 04704.csv
impedance | [2.0080e+03 5.0000e+00 2.0000e+00 3.0000e+00 2.1000e+01 4.3218e+01] | 24 | B0006 | 200 | 4705 | 04705.csv |  | 0.06605624 | 0.08756286
discharge | [2.0080e+03 5.0000e+00 2.0000e+00 3.0000e+00 5.3000e+01 3.4765e+01] | 24 | B0006 | 201 | 4706 | 04706.csv | 1.60885
impedance | [2.0080e+03 5.0000e+00 2.0000e+00 4.0000e+00 4.8000e+01 3.3343e+01] | 24 | B0006 | 202 | 4707 | 04707.csv |  | 0.06683042 | 0.0881305
charge | [2.0080e+03 5.0000e+00 2.0000e+00 5.0000e+00 2.0000e+01 2.4687e+01] | 24 | B0006 | 203 | 4708 | 04708.csv
impedance | [2.0080e+03 5.0000e+00 2.0000e+00 8.0000e+00 1.2000e+01 4.9328e+01] | 24 | B0006 | 204 | 4709 | 04709.csv |  | 0.06590274 | 0.08820859
discharge | [2.0080e+03 5.0000e+00 2.0000e+00 8.0000e+00 4.4000e+01 4.0859e+01] | 24 | B0006 | 205 | 4710 | 04710.csv | 1.603524
impedance | [2.0080e+03 5.0000e+00 2.0000e+00 9.0000e+00 3.9000e+01 4.0343e+01] | 24 | B0006 | 206 | 4711 | 04711.csv |  | 0.06712286 | 0.08952481
charge | [2.0080e+03 5.0000e+00 2.0000e+00 1.0000e+01 1.1000e+01 3.1921e+01] | 24 | B0006 | 207 | 4712 | 04712.csv
impedance | [2.0080e+03 5.0000e+00 2.0000e+00 1.3000e+01 1.1000e+01 1.3468e+01] | 24 | B0006 | 208 | 4713 | 04713.csv |  | 0.06791172 | 0.0883151
discharge | [2.008e+03 5.000e+00 2.000e+00 1.300e+01 4.300e+01 5.093e+00] | 24 | B0006 | 209 | 4714 | 04714.csv | 1.598971
impedance | [2.0080e+03 5.0000e+00 2.0000e+00 1.4000e+01 3.7000e+01 5.5109e+01] | 24 | B0006 | 210 | 4715 | 04715.csv |  | 0.06804768 | 0.08818919
charge | [2.0080e+03 5.0000e+00 2.0000e+00 1.5000e+01 9.0000e+00 4.6812e+01] | 24 | B0006 | 211 | 4716 | 04716.csv
impedance | [2.008e+03 5.000e+00 2.000e+00 1.800e+01 1.100e+01 3.593e+00] | 24 | B0006 | 212 | 4717 | 04717.csv |  | 0.06674377 | 0.08857968
discharge | [2.0080e+03 5.0000e+00 2.0000e+00 1.9000e+01 7.0000e+00 4.8359e+01] | 24 | B0006 | 213 | 4718 | 04718.csv | 1.587627
charge | [2.0080e+03 5.0000e+00 2.0000e+00 2.0000e+01 2.8000e+01 2.5781e+01] | 24 | B0006 | 214 | 4719 | 04719.csv
discharge | [2.0080e+03 5.0000e+00 2.0000e+00 2.3000e+01 2.4000e+01 1.7687e+01] | 24 | B0006 | 215 | 4720 | 04720.csv | 1.582972
impedance | [2008. 5. 3. 0. 18. 59.734] | 24 | B0006 | 216 | 4721 | 04721.csv |  | 0.06787371 | 0.08934891
charge | [2008. 5. 3. 0. 50. 52.187] | 24 | B0006 | 217 | 4722 | 04722.csv
impedance | [2008. 5. 3. 3. 41. 16.453] | 24 | B0006 | 218 | 4723 | 04723.csv |  | 0.06641298 | 0.08950324
discharge | [2008. 5. 3. 4. 13. 8.609] | 24 | B0006 | 219 | 4724 | 04724.csv | 1.567138
impedance | [2008. 5. 3. 5. 7. 41.812] | 24 | B0006 | 220 | 4725 | 04725.csv |  | 0.06842379 | 0.09015554
charge | [2008. 5. 3. 5. 39. 33.921] | 24 | B0006 | 221 | 4726 | 04726.csv
impedance | [2008. 5. 3. 8. 38. 27.484] | 24 | B0006 | 222 | 4727 | 04727.csv |  | 0.06686868 | 0.08981021
discharge | [2008. 5. 3. 9. 10. 19.812] | 24 | B0006 | 223 | 4728 | 04728.csv | 1.561345
impedance | [2008. 5. 3. 10. 4. 43.296] | 24 | B0006 | 224 | 4729 | 04729.csv |  | 0.06826417 | 0.09040771
charge | [2008. 5. 3. 10. 36. 35.781] | 24 | B0006 | 225 | 4730 | 04730.csv
impedance | [2008. 5. 3. 13. 32. 41.671] | 24 | B0006 | 226 | 4731 | 04731.csv |  | 0.0675639 | 0.09093283
discharge | [2008. 5. 3. 14. 4. 34.187] | 24 | B0006 | 227 | 4732 | 04732.csv | 1.551171
impedance | [2008. 5. 3. 14. 58. 49.093] | 24 | B0006 | 228 | 4733 | 04733.csv |  | 0.06774704 | 0.09015634
charge | [2008. 5. 3. 15. 30. 41.64] | 24 | B0006 | 229 | 4734 | 04734.csv
impedance | [2008. 5. 3. 18. 26. 20.765] | 24 | B0006 | 230 | 4735 | 04735.csv |  | 0.06767917 | 0.09097519
discharge | [2008. 5. 3. 18. 58. 13.468] | 24 | B0006 | 231 | 4736 | 04736.csv | 1.540674
impedance | [2008. 5. 3. 19. 52. 28.578] | 24 | B0006 | 232 | 4737 | 04737.csv |  | 0.06860935 | 0.09068687
charge | [2008. 5. 3. 20. 24. 21.312] | 24 | B0006 | 233 | 4738 | 04738.csv
impedance | [2008. 5. 3. 23. 10. 37.25] | 24 | B0006 | 234 | 4739 | 04739.csv |  | 0.06797269 | 0.09232411
discharge | [2008. 5. 3. 23. 42. 30.093] | 24 | B0006 | 235 | 4740 | 04740.csv | 1.525314
impedance | [2008. 5. 4. 0. 36. 36.703] | 24 | B0006 | 236 | 4741 | 04741.csv |  | 0.06856628 | 0.09028017
charge | [2.0080e+03 5.0000e+00 4.0000e+00 1.0000e+00 8.0000e+00 2.9578e+01] | 24 | B0006 | 237 | 4742 | 04742.csv
impedance | [2008. 5. 4. 4. 9. 47.078] | 24 | B0006 | 238 | 4743 | 04743.csv |  | 0.06833355 | 0.09201669
discharge | [2008 5 4 4 41 40] | 24 | B0006 | 239 | 4744 | 04744.csv | 1.530157
impedance | [2008. 5. 4. 5. 35. 36.578] | 24 | B0006 | 240 | 4745 | 04745.csv |  | 0.06838166 | 0.09097114
charge | [2008. 5. 4. 6. 7. 29.546] | 24 | B0006 | 241 | 4746 | 04746.csv
impedance | [2008. 5. 4. 9. 8. 18.734] | 24 | B0006 | 242 | 4747 | 04747.csv |  | 0.06885136 | 0.09258225
discharge | [2008. 5. 4. 9. 40. 11.906] | 24 | B0006 | 243 | 4748 | 04748.csv | 1.524657
impedance | [2008. 5. 4. 10. 34. 8.906] | 24 | B0006 | 244 | 4749 | 04749.csv |  | 0.06936455 | 0.09111308
charge | [2008. 5. 4. 11. 6. 2.078] | 24 | B0006 | 245 | 4750 | 04750.csv
impedance | [2008. 5. 4. 14. 6. 20.031] | 24 | B0006 | 246 | 4751 | 04751.csv |  | 0.06906647 | 0.09349096
discharge | [2008. 5. 4. 14. 38. 13.359] | 24 | B0006 | 247 | 4752 | 04752.csv | 1.514549
impedance | [2.008e+03 5.000e+00 4.000e+00 1.500e+01 3.200e+01 1.953e+00] | 24 | B0006 | 248 | 4753 | 04753.csv |  | 0.06981284 | 0.09154324
charge | [2008. 5. 4. 16. 3. 55.281] | 24 | B0006 | 249 | 4754 | 04754.csv
impedance | [2008. 5. 4. 19. 5. 14.343] | 24 | B0006 | 250 | 4755 | 04755.csv |  | 0.06870915 | 0.09387731
discharge | [2008. 5. 4. 19. 37. 7.89] | 24 | B0006 | 251 | 4756 | 04756.csv | 1.509392
impedance | [2008. 5. 4. 20. 30. 47.687] | 24 | B0006 | 252 | 4757 | 04757.csv |  | 0.06972535 | 0.09161565
charge | [2.0080e+03 5.0000e+00 4.0000e+00 2.1000e+01 2.0000e+00 4.1203e+01] | 24 | B0006 | 253 | 4758 | 04758.csv
impedance | [2.008e+03 5.000e+00 5.000e+00 0.000e+00 4.000e+00 2.500e-01] | 24 | B0006 | 254 | 4759 | 04759.csv |  | 0.06952596 | 0.09418623
discharge | [2008. 5. 5. 0. 35. 53.968] | 24 | B0006 | 255 | 4760 | 04760.csv | 1.503997
impedance | [2.0080e+03 5.0000e+00 5.0000e+00 1.0000e+00 2.9000e+01 2.4203e+01] | 24 | B0006 | 256 | 4761 | 04761.csv |  | 0.06923026 | 0.09233738
charge | [2.008e+03 5.000e+00 5.000e+00 2.000e+00 1.000e+00 1.789e+01] | 24 | B0006 | 257 | 4762 | 04762.csv
impedance | [2008 5 5 4 56 20] | 24 | B0006 | 258 | 4763 | 04763.csv |  | 0.06825231 | 0.0934398
discharge | [2008. 5. 5. 5. 28. 13.937] | 24 | B0006 | 259 | 4764 | 04764.csv | 1.49352
impedance | [2008. 5. 5. 6. 21. 44.546] | 24 | B0006 | 260 | 4765 | 04765.csv |  | 0.06891786 | 0.09149358
charge | [2008. 5. 5. 6. 53. 38.406] | 24 | B0006 | 261 | 4766 | 04766.csv
impedance | [2008. 5. 5. 9. 54. 58.25] | 24 | B0006 | 262 | 4767 | 04767.csv |  | 0.0696033 | 0.09561343
discharge | [2008. 5. 5. 11. 41. 31.5] | 24 | B0006 | 263 | 4768 | 04768.csv | 1.487632
charge | [2008. 5. 5. 17. 40. 16.687] | 24 | B0006 | 264 | 4769 | 04769.csv
discharge | [2008. 5. 5. 20. 40. 8.562] | 24 | B0006 | 265 | 4770 | 04770.csv | 1.530288
impedance | [2008. 5. 5. 21. 33. 38.39] | 24 | B0006 | 266 | 4771 | 04771.csv |  | 0.07057715 | 0.0924269
charge | [2008. 5. 5. 22. 5. 32.5] | 24 | B0006 | 267 | 4772 | 04772.csv
impedance | [2.0080e+03 5.0000e+00 6.0000e+00 1.0000e+00 6.0000e+00 5.2015e+01] | 24 | B0006 | 268 | 4773 | 04773.csv |  | 0.06944384 | 0.09508674
discharge | [2.0080e+03 5.0000e+00 6.0000e+00 1.0000e+00 3.8000e+01 4.6265e+01] | 24 | B0006 | 269 | 4774 | 04774.csv | 1.504076
impedance | [2.0080e+03 5.0000e+00 6.0000e+00 2.0000e+00 3.1000e+01 5.9093e+01] | 24 | B0006 | 270 | 4775 | 04775.csv |  | 0.06983595 | 0.09248565
charge | [2008. 5. 6. 3. 3. 53.39] | 24 | B0006 | 271 | 4776 | 04776.csv
impedance | [2008. 5. 6. 6. 5. 11.921] | 24 | B0006 | 272 | 4777 | 04777.csv |  | 0.06924093 | 0.09541147
discharge | [2008. 5. 6. 6. 37. 6.296] | 24 | B0006 | 273 | 4778 | 04778.csv | 1.488759
impedance | [2008. 5. 6. 7. 30. 10.578] | 24 | B0006 | 274 | 4779 | 04779.csv |  | 0.06990013 | 0.09343565
charge | [2.008e+03 5.000e+00 6.000e+00 8.000e+00 2.000e+00 5.062e+00] | 24 | B0006 | 275 | 4780 | 04780.csv
impedance | [2008. 5. 6. 10. 53. 26.531] | 24 | B0006 | 276 | 4781 | 04781.csv |  | 0.07018024 | 0.09580054
discharge | [2008. 5. 6. 11. 25. 21.031] | 24 | B0006 | 277 | 4782 | 04782.csv | 1.478278
impedance | [2008. 5. 6. 12. 18. 26.171] | 24 | B0006 | 278 | 4783 | 04783.csv |  | 0.07073773 | 0.09452067
charge | [2008. 5. 6. 12. 50. 20.781] | 24 | B0006 | 279 | 4784 | 04784.csv
impedance | [2008. 5. 6. 15. 51. 41.546] | 24 | B0006 | 280 | 4785 | 04785.csv |  | 0.07032113 | 0.09530177
discharge | [2008. 5. 6. 16. 23. 36.296] | 24 | B0006 | 281 | 4786 | 04786.csv | 1.47846
impedance | [2008. 5. 6. 17. 16. 40.109] | 24 | B0006 | 282 | 4787 | 04787.csv |  | 0.07084183 | 0.09379227
charge | [2008. 5. 6. 17. 48. 34.906] | 24 | B0006 | 283 | 4788 | 04788.csv
impedance | [2008. 5. 6. 20. 49. 54.421] | 24 | B0006 | 284 | 4789 | 04789.csv |  | 0.06930781 | 0.09454813
discharge | [2008. 5. 6. 21. 21. 49.265] | 24 | B0006 | 285 | 4790 | 04790.csv | 1.473215
impedance | [2008. 5. 6. 22. 14. 45.453] | 24 | B0006 | 286 | 4791 | 04791.csv |  | 0.07177894 | 0.09233934
charge | [2008. 5. 6. 22. 46. 40.375] | 24 | B0006 | 287 | 4792 | 04792.csv
impedance | [2.0080e+03 5.0000e+00 7.0000e+00 1.0000e+00 4.5000e+01 3.0125e+01] | 24 | B0006 | 288 | 4793 | 04793.csv |  | 0.07066012 | 0.09558034
discharge | [2.0080e+03 5.0000e+00 7.0000e+00 2.0000e+00 1.7000e+01 2.5156e+01] | 24 | B0006 | 289 | 4794 | 04794.csv | 1.467516
impedance | [2008. 5. 7. 3. 10. 20.671] | 24 | B0006 | 290 | 4795 | 04795.csv |  | 0.0709073 | 0.09269798
charge | [2008. 5. 7. 3. 42. 15.75] | 24 | B0006 | 291 | 4796 | 04796.csv
impedance | [2008. 5. 7. 6. 32. 6.906] | 24 | B0006 | 292 | 4797 | 04797.csv |  | 0.07048797 | 0.09637485
discharge | [2008. 5. 7. 7. 4. 2.109] | 24 | B0006 | 293 | 4798 | 04798.csv | 1.451629
impedance | [2008. 5. 7. 7. 56. 39.25] | 24 | B0006 | 294 | 4799 | 04799.csv |  | 0.07018464 | 0.0935114
charge | [2008. 5. 7. 8. 28. 34.453] | 24 | B0006 | 295 | 4800 | 04800.csv
impedance | [2008. 5. 7. 11. 29. 54.546] | 24 | B0006 | 296 | 4801 | 04801.csv |  | 0.07125316 | 0.09693309
discharge | [2.0080e+03 5.0000e+00 7.0000e+00 1.2000e+01 1.0000e+00 4.9906e+01] | 24 | B0006 | 297 | 4802 | 04802.csv | 1.451924
impedance | [2008. 5. 7. 12. 54. 18.25] | 24 | B0006 | 298 | 4803 | 04803.csv |  | 0.07186744 | 0.0946516
charge | [2008. 5. 7. 13. 26. 13.671] | 24 | B0006 | 299 | 4804 | 04804.csv
impedance | [2008. 5. 7. 16. 27. 34.437] | 24 | B0006 | 300 | 4805 | 04805.csv |  | 0.07290882 | 0.09685878
discharge | [2008. 5. 7. 16. 59. 29.937] | 24 | B0006 | 301 | 4806 | 04806.csv | 1.447148
impedance | [2008. 5. 7. 17. 51. 59.125] | 24 | B0006 | 302 | 4807 | 04807.csv |  | 0.0718202 | 0.0940629
charge | [2008. 5. 7. 18. 23. 54.687] | 24 | B0006 | 303 | 4808 | 04808.csv
impedance | [2008 5 7 21 24 14] | 24 | B0006 | 304 | 4809 | 04809.csv |  | 0.07251037 | 0.09660159
discharge | [2008. 5. 7. 21. 56. 9.656] | 24 | B0006 | 305 | 4810 | 04810.csv | 1.446854
impedance | [2008. 5. 7. 22. 48. 38.75] | 24 | B0006 | 306 | 4811 | 04811.csv |  | 0.07177478 | 0.09532003
charge | [2008. 5. 7. 23. 20. 34.515] | 24 | B0006 | 307 | 4812 | 04812.csv
impedance | [2.0080e+03 5.0000e+00 8.0000e+00 2.0000e+00 2.1000e+01 5.4109e+01] | 24 | B0006 | 308 | 4813 | 04813.csv |  | 0.07088794 | 0.09740741
discharge | [2.0080e+03 5.0000e+00 8.0000e+00 2.0000e+00 5.3000e+01 4.9937e+01] | 24 | B0006 | 309 | 4814 | 04814.csv | 1.441674
impedance | [2008. 5. 8. 3. 46. 9.968] | 24 | B0006 | 310 | 4815 | 04815.csv |  | 0.07036837 | 0.0927433
impedance | [2008. 5. 9. 11. 53. 10.593] | 24 | B0006 | 311 | 4816 | 04816.csv |  | 0.07141473 | 0.09614921
discharge | [2008 5 9 12 25 7] | 24 | B0006 | 312 | 4817 | 04817.csv | 1.593587
impedance | [2008. 5. 9. 13. 19. 35.703] | 24 | B0006 | 313 | 4818 | 04818.csv |  | 0.07075153 | 0.09048196
charge | [2008. 5. 9. 17. 26. 51.968] | 24 | B0006 | 314 | 4819 | 04819.csv
discharge | [2008. 5. 9. 20. 28. 9.734] | 24 | B0006 | 315 | 4820 | 04820.csv | 1.54639
impedance | [2008. 5. 9. 21. 21. 3.765] | 24 | B0006 | 316 | 4821 | 04821.csv |  | 0.0708315 | 0.09066604
charge | [2.008e+03 5.000e+00 9.000e+00 2.100e+01 5.300e+01 2.810e-01] | 24 | B0006 | 317 | 4822 | 04822.csv
impedance | [2008. 5. 10. 0. 49. 59.984] | 24 | B0006 | 318 | 4823 | 04823.csv |  | 0.07030414 | 0.09305294
discharge | [2.008e+03 5.000e+00 1.000e+01 1.000e+00 2.100e+01 5.650e+01] | 24 | B0006 | 319 | 4824 | 04824.csv | 1.514706
impedance | [2.0080e+03 5.0000e+00 1.0000e+01 2.0000e+00 1.4000e+01 4.2109e+01] | 24 | B0006 | 320 | 4825 | 04825.csv |  | 0.07118362 | 0.09282356
charge | [2.0080e+03 5.0000e+00 1.0000e+01 2.0000e+00 4.6000e+01 3.8734e+01] | 24 | B0006 | 321 | 4826 | 04826.csv
impedance | [2008. 5. 10. 5. 46. 15.296] | 24 | B0006 | 322 | 4827 | 04827.csv |  | 0.07156672 | 0.09367024
discharge | [2008 5 10 6 18 12] | 24 | B0006 | 323 | 4828 | 04828.csv | 1.498979
impedance | [2008. 5. 10. 7. 10. 49.593] | 24 | B0006 | 324 | 4829 | 04829.csv |  | 0.07131587 | 0.0926307
charge | [2008. 5. 10. 7. 42. 46.312] | 24 | B0006 | 325 | 4830 | 04830.csv
impedance | [2008. 5. 10. 10. 44. 7.859] | 24 | B0006 | 326 | 4831 | 04831.csv |  | 0.07235058 | 0.09440346
discharge | [2008. 5. 10. 11. 16. 4.843] | 24 | B0006 | 327 | 4832 | 04832.csv | 1.483111
impedance | [2008. 5. 10. 12. 8. 32.875] | 24 | B0006 | 328 | 4833 | 04833.csv |  | 0.07082699 | 0.09249135
charge | [2008. 5. 10. 12. 40. 29.89] | 24 | B0006 | 329 | 4834 | 04834.csv
impedance | [2008. 5. 10. 15. 39. 59.14] | 24 | B0006 | 330 | 4835 | 04835.csv |  | 0.07033788 | 0.09507092
discharge | [2008. 5. 10. 16. 11. 56.109] | 24 | B0006 | 331 | 4836 | 04836.csv | 1.472966
impedance | [2008. 5. 10. 17. 4. 16.015] | 24 | B0006 | 332 | 4837 | 04837.csv |  | 0.07129906 | 0.09306499
charge | [2008. 5. 10. 17. 36. 13.062] | 24 | B0006 | 333 | 4838 | 04838.csv
impedance | [2008. 5. 10. 20. 35. 57.437] | 24 | B0006 | 334 | 4839 | 04839.csv |  | 0.07148316 | 0.09546832
discharge | [2008. 5. 10. 21. 7. 54.625] | 24 | B0006 | 335 | 4840 | 04840.csv | 1.46276
impedance | [2008. 5. 10. 22. 0. 5.781] | 24 | B0006 | 336 | 4841 | 04841.csv |  | 0.07153178 | 0.09395542
charge | [2008. 5. 10. 22. 32. 2.937] | 24 | B0006 | 337 | 4842 | 04842.csv
impedance | [2.0080e+03 5.0000e+00 1.1000e+01 1.0000e+00 3.3000e+01 2.4437e+01] | 24 | B0006 | 338 | 4843 | 04843.csv |  | 0.07177878 | 0.09678916
discharge | [2.0080e+03 5.0000e+00 1.1000e+01 2.0000e+00 5.0000e+00 2.1796e+01] | 24 | B0006 | 339 | 4844 | 04844.csv | 1.451836
impedance | [2.0080e+03 5.0000e+00 1.1000e+01 2.0000e+00 5.7000e+01 3.2984e+01] | 24 | B0006 | 340 | 4845 | 04845.csv |  | 0.0721047 | 0.09426904
charge | [2008. 5. 11. 3. 29. 30.359] | 24 | B0006 | 341 | 4846 | 04846.csv
impedance | [2008. 5. 11. 6. 23. 30.25] | 24 | B0006 | 342 | 4847 | 04847.csv |  | 0.07217659 | 0.09731548
discharge | [2008. 5. 11. 6. 55. 27.734] | 24 | B0006 | 343 | 4848 | 04848.csv | 1.446867
impedance | [2008. 5. 11. 7. 47. 30.468] | 24 | B0006 | 344 | 4849 | 04849.csv |  | 0.07254047 | 0.09511626
charge | [2008. 5. 11. 8. 19. 27.953] | 24 | B0006 | 345 | 4850 | 04850.csv
impedance | [2008. 5. 11. 11. 20. 49.578] | 24 | B0006 | 346 | 4851 | 04851.csv |  | 0.07275774 | 0.0974237
discharge | [2008. 5. 11. 11. 52. 47.187] | 24 | B0006 | 347 | 4852 | 04852.csv | 1.44138
impedance | [2008. 5. 11. 12. 44. 40.703] | 24 | B0006 | 348 | 4853 | 04853.csv |  | 0.0724242 | 0.09419821
charge | [2008. 5. 11. 13. 16. 38.64] | 24 | B0006 | 349 | 4854 | 04854.csv
impedance | [2.008e+03 5.000e+00 1.100e+01 1.600e+01 1.800e+01 8.120e-01] | 24 | B0006 | 350 | 4855 | 04855.csv |  | 0.07161197 | 0.09618268
discharge | [2008. 5. 11. 16. 49. 58.921] | 24 | B0006 | 351 | 4856 | 04856.csv | 1.431211
impedance | [2008. 5. 11. 17. 41. 53.265] | 24 | B0006 | 352 | 4857 | 04857.csv |  | 0.07177275 | 0.09431269
charge | [2008. 5. 11. 18. 13. 51.109] | 24 | B0006 | 353 | 4858 | 04858.csv
impedance | [2008. 5. 11. 21. 15. 14.843] | 24 | B0006 | 354 | 4859 | 04859.csv |  | 0.07236286 | 0.09800608
discharge | [2008. 5. 11. 21. 47. 12.843] | 24 | B0006 | 355 | 4860 | 04860.csv | 1.426025
impedance | [2008. 5. 11. 22. 38. 57.843] | 24 | B0006 | 356 | 4861 | 04861.csv |  | 0.07197325 | 0.09403995
charge | [2008. 5. 11. 23. 10. 55.875] | 24 | B0006 | 357 | 4862 | 04862.csv
impedance | [2.008e+03 5.000e+00 1.200e+01 2.000e+00 5.000e+00 7.030e-01] | 24 | B0006 | 358 | 4863 | 04863.csv |  | 0.07217188 | 0.09754421
discharge | [2.0080e+03 5.0000e+00 1.2000e+01 2.0000e+00 3.6000e+01 5.8921e+01] | 24 | B0006 | 359 | 4864 | 04864.csv | 1.420488
impedance | [2008. 5. 12. 3. 28. 34.484] | 24 | B0006 | 360 | 4865 | 04865.csv |  | 0.07218496 | 0.09436432
charge | [2008. 5. 12. 4. 0. 32.718] | 24 | B0006 | 361 | 4866 | 04866.csv
impedance | [2008. 5. 12. 12. 24. 36.453] | 24 | B0006 | 362 | 4867 | 04867.csv |  | 0.07327514 | 0.09816756
discharge | [2008. 5. 12. 12. 56. 34.781] | 24 | B0006 | 363 | 4868 | 04868.csv | 1.420701
impedance | [2008. 5. 12. 13. 48. 19.89] | 24 | B0006 | 364 | 4869 | 04869.csv |  | 0.07255344 | 0.0940004
charge | [2008. 5. 12. 16. 11. 11.14] | 24 | B0006 | 365 | 4870 | 04870.csv
discharge | [2008. 5. 12. 18. 59. 59.453] | 24 | B0006 | 366 | 4871 | 04871.csv | 1.452256
impedance | [2008. 5. 12. 19. 51. 52.953] | 24 | B0006 | 367 | 4872 | 04872.csv |  | 0.07279898 | 0.09351923
charge | [2008. 5. 12. 20. 23. 51.828] | 24 | B0006 | 368 | 4873 | 04873.csv
impedance | [2008. 5. 12. 23. 21. 19.078] | 24 | B0006 | 369 | 4874 | 04874.csv |  | 0.07374221 | 0.09682012
discharge | [2008. 5. 12. 23. 53. 17.609] | 24 | B0006 | 370 | 4875 | 04875.csv | 1.431558
impedance | [2008. 5. 13. 0. 44. 53.25] | 24 | B0006 | 371 | 4876 | 04876.csv |  | 0.07230626 | 0.09373318
charge | [2.0080e+03 5.0000e+00 1.3000e+01 1.0000e+00 1.6000e+01 5.1859e+01] | 24 | B0006 | 372 | 4877 | 04877.csv
impedance | [2008. 5. 13. 4. 3. 26.64] | 24 | B0006 | 373 | 4878 | 04878.csv |  | 0.07351182 | 0.09784841
discharge | [2008. 5. 13. 4. 35. 25.359] | 24 | B0006 | 374 | 4879 | 04879.csv | 1.415016
impedance | [2008. 5. 13. 5. 26. 51.781] | 24 | B0006 | 375 | 4880 | 04880.csv |  | 0.07314816 | 0.09450117
charge | [2008. 5. 13. 5. 58. 50.796] | 24 | B0006 | 376 | 4881 | 04881.csv
impedance | [2008. 5. 13. 8. 52. 5.89] | 24 | B0006 | 377 | 4882 | 04882.csv |  | 0.07363095 | 0.09872075
discharge | [2008. 5. 13. 9. 24. 4.718] | 24 | B0006 | 378 | 4883 | 04883.csv | 1.409731
impedance | [2008. 5. 13. 10. 15. 2.906] | 24 | B0006 | 379 | 4884 | 04884.csv |  | 0.07258699 | 0.09427672
charge | [2.008e+03 5.000e+00 1.300e+01 1.000e+01 4.700e+01 1.828e+00] | 24 | B0006 | 380 | 4885 | 04885.csv
impedance | [2008. 5. 13. 13. 48. 25.875] | 24 | B0006 | 381 | 4886 | 04886.csv |  | 0.0748372 | 0.09855595
discharge | [2008. 5. 13. 14. 20. 24.937] | 24 | B0006 | 382 | 4887 | 04887.csv | 1.404917
impedance | [2008. 5. 13. 15. 11. 42.234] | 24 | B0006 | 383 | 4888 | 04888.csv |  | 0.07231063 | 0.09437379
charge | [2008. 5. 13. 15. 43. 41.296] | 24 | B0006 | 384 | 4889 | 04889.csv
impedance | [2008. 5. 13. 18. 32. 21.281] | 24 | B0006 | 385 | 4890 | 04890.csv |  | 0.07422881 | 0.09794583
discharge | [2008. 5. 13. 19. 4. 20.531] | 24 | B0006 | 386 | 4891 | 04891.csv | 1.395164
impedance | [2008. 5. 13. 19. 55. 29.859] | 24 | B0006 | 387 | 4892 | 04892.csv |  | 0.07185661 | 0.09376323
charge | [2008. 5. 13. 20. 27. 29.109] | 24 | B0006 | 388 | 4893 | 04893.csv
impedance | [2008. 5. 13. 23. 27. 26.625] | 24 | B0006 | 389 | 4894 | 04894.csv |  | 0.07359263 | 0.09794263
discharge | [2008. 5. 13. 23. 59. 26.015] | 24 | B0006 | 390 | 4895 | 04895.csv | 1.394534
impedance | [2008. 5. 14. 0. 50. 35.39] | 24 | B0006 | 391 | 4896 | 04896.csv |  | 0.0735553 | 0.09481494
charge | [2.0080e+03 5.0000e+00 1.4000e+01 1.0000e+00 2.2000e+01 3.4765e+01] | 24 | B0006 | 392 | 4897 | 04897.csv
impedance | [2008. 5. 14. 4. 23. 57.968] | 24 | B0006 | 393 | 4898 | 04898.csv |  | 0.07428962 | 0.09782804
discharge | [2008. 5. 14. 4. 55. 57.453] | 24 | B0006 | 394 | 4899 | 04899.csv | 1.389317
impedance | [2008. 5. 14. 5. 46. 58.078] | 24 | B0006 | 395 | 4900 | 04900.csv |  | 0.07377742 | 0.09550762
charge | [2008. 5. 14. 6. 18. 57.625] | 24 | B0006 | 396 | 4901 | 04901.csv
impedance | [2008 5 14 9 20 22] | 24 | B0006 | 397 | 4902 | 04902.csv |  | 0.07436247 | 0.1002975
discharge | [2008. 5. 14. 9. 52. 22.062] | 24 | B0006 | 398 | 4903 | 04903.csv | 1.383838
impedance | [2008. 5. 14. 10. 43. 12.953] | 24 | B0006 | 399 | 4904 | 04904.csv |  | 0.07280894 | 0.09466825
charge | [2008. 5. 14. 11. 15. 12.671] | 24 | B0006 | 400 | 4905 | 04905.csv
impedance | [2008. 5. 14. 14. 3. 22.75] | 24 | B0006 | 401 | 4906 | 04906.csv |  | 0.07308819 | 0.1002855
discharge | [2008. 5. 14. 14. 35. 22.515] | 24 | B0006 | 402 | 4907 | 04907.csv | 1.373681
impedance | [2008. 5. 14. 15. 26. 13.546] | 24 | B0006 | 403 | 4908 | 04908.csv |  | 0.07423988 | 0.09455852
charge | [2008. 5. 14. 15. 58. 13.406] | 24 | B0006 | 404 | 4909 | 04909.csv
impedance | [2008. 5. 14. 18. 59. 38.89] | 24 | B0006 | 405 | 4910 | 04910.csv |  | 0.07390566 | 0.1003483
discharge | [2008. 5. 14. 19. 31. 39.39] | 24 | B0006 | 406 | 4911 | 04911.csv | 1.378606
impedance | [2008. 5. 14. 20. 22. 30.64] | 24 | B0006 | 407 | 4912 | 04912.csv |  | 0.07351251 | 0.09455928
charge | [2008. 5. 14. 20. 54. 30.671] | 24 | B0006 | 408 | 4913 | 04913.csv
impedance | [2008. 5. 14. 23. 55. 55.406] | 24 | B0006 | 409 | 4914 | 04914.csv |  | 0.07406486 | 0.09903658
discharge | [2008. 5. 15. 0. 27. 55.625] | 24 | B0006 | 410 | 4915 | 04915.csv | 1.37376
impedance | [2.008e+03 5.000e+00 1.500e+01 1.000e+00 1.800e+01 3.789e+01] | 24 | B0006 | 411 | 4916 | 04916.csv |  | 0.07290768 | 0.09500167
charge | [2.0080e+03 5.0000e+00 1.5000e+01 1.0000e+00 5.0000e+01 3.8062e+01] | 24 | B0006 | 412 | 4917 | 04917.csv
impedance | [2008. 5. 15. 4. 52. 4.609] | 24 | B0006 | 413 | 4918 | 04918.csv |  | 0.07434067 | 0.1006791
discharge | [2008. 5. 15. 5. 24. 4.89] | 24 | B0006 | 414 | 4919 | 04919.csv | 1.368258
impedance | [2008. 5. 15. 6. 14. 38.093] | 24 | B0006 | 415 | 4920 | 04920.csv |  | 0.07276351 | 0.09527219
charge | [2008. 5. 15. 6. 46. 38.5] | 24 | B0006 | 416 | 4921 | 04921.csv
impedance | [2008. 5. 15. 9. 48. 3.453] | 24 | B0006 | 417 | 4922 | 04922.csv |  | 0.07498359 | 0.100381
discharge | [2008. 5. 15. 10. 20. 3.875] | 24 | B0006 | 418 | 4923 | 04923.csv | 1.363302
impedance | [2008. 5. 15. 11. 10. 28.328] | 24 | B0006 | 419 | 4924 | 04924.csv |  | 0.07280904 | 0.0941747
charge | [2008. 5. 15. 11. 42. 28.859] | 24 | B0006 | 420 | 4925 | 04925.csv
impedance | [2008. 5. 15. 14. 38. 58.781] | 24 | B0006 | 421 | 4926 | 04926.csv |  | 0.07363423 | 0.1003434
discharge | [2008. 5. 15. 15. 10. 59.437] | 24 | B0006 | 422 | 4927 | 04927.csv | 1.358097
impedance | [2.008e+03 5.000e+00 1.500e+01 1.600e+01 1.000e+00 2.339e+01] | 24 | B0006 | 423 | 4928 | 04928.csv |  | 0.07366217 | 0.09401253
charge | [2008. 5. 15. 16. 33. 24.093] | 24 | B0006 | 424 | 4929 | 04929.csv
impedance | [2008. 5. 15. 19. 24. 46.593] | 24 | B0006 | 425 | 4930 | 04930.csv |  | 0.07495655 | 0.09867488
discharge | [2008. 5. 15. 19. 56. 47.39] | 24 | B0006 | 426 | 4931 | 04931.csv | 1.353269
impedance | [2008. 5. 15. 20. 47. 12.406] | 24 | B0006 | 427 | 4932 | 04932.csv |  | 0.07300473 | 0.09488419
charge | [2008. 5. 15. 21. 19. 13.234] | 24 | B0006 | 428 | 4933 | 04933.csv
impedance | [2008. 5. 16. 0. 9. 33.937] | 24 | B0006 | 429 | 4934 | 04934.csv |  | 0.07513294 | 0.09988518
discharge | [2008. 5. 16. 16. 54. 59.812] | 24 | B0006 | 430 | 4935 | 04935.csv | 1.384161
charge | [2008. 5. 16. 18. 43. 58.906] | 24 | B0006 | 431 | 4936 | 04936.csv
discharge | [2008. 5. 16. 21. 37. 39.671] | 24 | B0006 | 432 | 4937 | 04937.csv | 1.405147
impedance | [2008. 5. 16. 22. 28. 31.078] | 24 | B0006 | 433 | 4938 | 04938.csv |  | 0.07456415 | 0.09465513
charge | [2008. 5. 16. 23. 0. 32.515] | 24 | B0006 | 434 | 4939 | 04939.csv
impedance | [2.0080e+03 5.0000e+00 1.7000e+01 2.0000e+00 0.0000e+00 1.2656e+01] | 24 | B0006 | 435 | 4940 | 04940.csv |  | 0.07592804 | 0.1003297
discharge | [2.0080e+03 5.0000e+00 1.7000e+01 2.0000e+00 3.2000e+01 1.3968e+01] | 24 | B0006 | 436 | 4941 | 04941.csv | 1.378719
impedance | [2008. 5. 17. 3. 22. 47.796] | 24 | B0006 | 437 | 4942 | 04942.csv |  | 0.07343307 | 0.09496461
charge | [2008. 5. 17. 3. 54. 49.125] | 24 | B0006 | 438 | 4943 | 04943.csv
impedance | [2008. 5. 17. 6. 53. 18.328] | 24 | B0006 | 439 | 4944 | 04944.csv |  | 0.07550872 | 0.1011607
discharge | [2008. 5. 17. 7. 25. 19.906] | 24 | B0006 | 440 | 4945 | 04945.csv | 1.368266
impedance | [2008. 5. 17. 8. 15. 45.265] | 24 | B0006 | 441 | 4946 | 04946.csv |  | 0.07401684 | 0.09598515
charge | [2008. 5. 17. 8. 47. 46.703] | 24 | B0006 | 442 | 4947 | 04947.csv
impedance | [2008. 5. 17. 11. 49. 14.296] | 24 | B0006 | 443 | 4948 | 04948.csv |  | 0.0746096 | 0.1014589
discharge | [2008. 5. 17. 12. 21. 15.89] | 24 | B0006 | 444 | 4949 | 04949.csv | 1.357315
impedance | [2008. 5. 17. 13. 11. 30.687] | 24 | B0006 | 445 | 4950 | 04950.csv |  | 0.07392462 | 0.09596991
charge | [2008. 5. 17. 13. 43. 32.281] | 24 | B0006 | 446 | 4951 | 04951.csv
impedance | [2008. 5. 17. 16. 43. 35.437] | 24 | B0006 | 447 | 4952 | 04952.csv |  | 0.0748796 | 0.1006034
discharge | [2008. 5. 17. 17. 15. 37.281] | 24 | B0006 | 448 | 4953 | 04953.csv | 1.352493
impedance | [2008. 5. 17. 18. 5. 53.796] | 24 | B0006 | 449 | 4954 | 04954.csv |  | 0.0735044 | 0.09612015
charge | [2008. 5. 17. 18. 37. 55.593] | 24 | B0006 | 450 | 4955 | 04955.csv
impedance | [2008. 5. 17. 21. 38. 49.296] | 24 | B0006 | 451 | 4956 | 04956.csv |  | 0.07528061 | 0.1025452
discharge | [2008. 5. 17. 22. 10. 51.218] | 24 | B0006 | 452 | 4957 | 04957.csv | 1.34741
impedance | [2008. 5. 17. 23. 0. 48.453] | 24 | B0006 | 453 | 4958 | 04958.csv |  | 0.07264208 | 0.09534113
charge | [2008. 5. 17. 23. 32. 50.468] | 24 | B0006 | 454 | 4959 | 04959.csv
impedance | [2.0080e+03 5.0000e+00 1.8000e+01 2.0000e+00 3.3000e+01 1.7109e+01] | 24 | B0006 | 455 | 4960 | 04960.csv |  | 0.07499556 | 0.1013874
discharge | [2008. 5. 18. 3. 5. 19.265] | 24 | B0006 | 456 | 4961 | 04961.csv | 1.337008
impedance | [2008. 5. 18. 3. 55. 17.546] | 24 | B0006 | 457 | 4962 | 04962.csv |  | 0.07312 | 0.09592312
charge | [2008. 5. 18. 4. 27. 19.656] | 24 | B0006 | 458 | 4963 | 04963.csv
impedance | [2008 5 18 7 28 48] | 24 | B0006 | 459 | 4964 | 04964.csv |  | 0.07635857 | 0.1014318
discharge | [2008. 5. 18. 8. 0. 50.421] | 24 | B0006 | 460 | 4965 | 04965.csv | 1.331235
impedance | [2008. 5. 18. 8. 50. 48.718] | 24 | B0006 | 461 | 4966 | 04966.csv |  | 0.07352773 | 0.09722971
charge | [2008. 5. 18. 9. 22. 51.046] | 24 | B0006 | 462 | 4967 | 04967.csv
impedance | [2008 5 18 12 12 46] | 24 | B0006 | 463 | 4968 | 04968.csv |  | 0.07477687 | 0.1028089
discharge | [2008. 5. 18. 12. 44. 48.437] | 24 | B0006 | 464 | 4969 | 04969.csv | 1.32593
impedance | [2008. 5. 18. 13. 34. 37.281] | 24 | B0006 | 465 | 4970 | 04970.csv |  | 0.07365221 | 0.09623949
charge | [2008. 5. 18. 14. 6. 39.921] | 24 | B0006 | 466 | 4971 | 04971.csv
impedance | [2008. 5. 18. 17. 4. 27.234] | 24 | B0006 | 467 | 4972 | 04972.csv |  | 0.07601129 | 0.102075
discharge | [2008. 5. 18. 17. 36. 29.734] | 24 | B0006 | 468 | 4973 | 04973.csv | 1.321579
impedance | [2008. 5. 18. 18. 26. 10.015] | 24 | B0006 | 469 | 4974 | 04974.csv |  | 0.07387083 | 0.09642311
charge | [2008. 5. 18. 18. 58. 12.609] | 24 | B0006 | 470 | 4975 | 04975.csv
impedance | [2008. 5. 18. 21. 59. 40.796] | 24 | B0006 | 471 | 4976 | 04976.csv |  | 0.07632337 | 0.102432
discharge | [2008. 5. 18. 22. 31. 45.515] | 24 | B0006 | 472 | 4977 | 04977.csv | 1.321225
impedance | [2008. 5. 18. 23. 21. 28.437] | 24 | B0006 | 473 | 4978 | 04978.csv |  | 0.07357182 | 0.09759059
charge | [2008. 5. 18. 23. 53. 33.781] | 24 | B0006 | 474 | 4979 | 04979.csv
impedance | [2.008e+03 5.000e+00 1.900e+01 2.000e+00 5.500e+01 2.843e+00] | 24 | B0006 | 475 | 4980 | 04980.csv |  | 0.07499545 | 0.1025963
discharge | [2008. 5. 19. 3. 27. 7.765] | 24 | B0006 | 476 | 4981 | 04981.csv | 1.315649
impedance | [2008. 5. 19. 4. 16. 50.453] | 24 | B0006 | 477 | 4982 | 04982.csv |  | 0.07457692 | 0.09833286
charge | [2008. 5. 19. 4. 48. 55.437] | 24 | B0006 | 478 | 4983 | 04983.csv
impedance | [2008. 5. 19. 7. 49. 12.843] | 24 | B0006 | 479 | 4984 | 04984.csv |  | 0.07655911 | 0.103018
discharge | [2008. 5. 19. 15. 34. 33.625] | 24 | B0006 | 480 | 4985 | 04985.csv | 1.320903
charge | [2008. 5. 19. 17. 58. 12.687] | 24 | B0006 | 481 | 4986 | 04986.csv
discharge | [2008. 5. 19. 20. 59. 48.437] | 24 | B0006 | 482 | 4987 | 04987.csv | 1.347433
charge | [2008. 5. 19. 22. 8. 37.25] | 24 | B0006 | 483 | 4988 | 04988.csv
discharge | [2.0080e+03 5.0000e+00 2.0000e+01 1.0000e+00 1.6000e+01 4.2609e+01] | 24 | B0006 | 484 | 4989 | 04989.csv | 1.326013
impedance | [2.0080e+03 5.0000e+00 2.0000e+01 2.0000e+00 6.0000e+00 3.2234e+01] | 24 | B0006 | 485 | 4990 | 04990.csv |  | 0.07348534 | 0.09721508
charge | [2.0080e+03 5.0000e+00 2.0000e+01 2.0000e+00 3.8000e+01 3.5343e+01] | 24 | B0006 | 486 | 4991 | 04991.csv
impedance | [2008 5 20 5 40 3] | 24 | B0006 | 487 | 4992 | 04992.csv |  | 0.07627816 | 0.1020929
discharge | [2008. 5. 20. 6. 12. 6.265] | 24 | B0006 | 488 | 4993 | 04993.csv | 1.310119
impedance | [2.008e+03 5.000e+00 2.000e+01 7.000e+00 1.000e+00 4.739e+01] | 24 | B0006 | 489 | 4994 | 04994.csv |  | 0.07200798 | 0.09467222
charge | [2008. 5. 20. 7. 33. 50.828] | 24 | B0006 | 490 | 4995 | 04995.csv
impedance | [2008. 5. 20. 10. 35. 19.875] | 24 | B0006 | 491 | 4996 | 04996.csv |  | 0.07628105 | 0.1012305
discharge | [2008. 5. 20. 11. 7. 23.453] | 24 | B0006 | 492 | 4997 | 04997.csv | 1.305216
impedance | [2008. 5. 20. 11. 56. 55.343] | 24 | B0006 | 493 | 4998 | 04998.csv |  | 0.07340854 | 0.09646818
charge | [2008. 5. 20. 12. 28. 58.687] | 24 | B0006 | 494 | 4999 | 04999.csv
impedance | [2008. 5. 20. 15. 25. 23.625] | 24 | B0006 | 495 | 5000 | 05000.csv |  | 0.0755915 | 0.1017005
discharge | [2008. 5. 20. 15. 57. 27.312] | 24 | B0006 | 496 | 5001 | 05001.csv | 1.300406
impedance | [2008. 5. 20. 16. 46. 59.765] | 24 | B0006 | 497 | 5002 | 05002.csv |  | 0.07368976 | 0.09703678
charge | [2008. 5. 20. 17. 19. 3.375] | 24 | B0006 | 498 | 5003 | 05003.csv
impedance | [2008. 5. 20. 20. 18. 35.187] | 24 | B0006 | 499 | 5004 | 05004.csv |  | 0.07436927 | 0.1019512
discharge | [2008. 5. 20. 20. 50. 39.015] | 24 | B0006 | 500 | 5005 | 05005.csv | 1.300236
impedance | [2008. 5. 20. 21. 40. 11.843] | 24 | B0006 | 501 | 5006 | 05006.csv |  | 0.07251824 | 0.09465591
charge | [2008. 5. 20. 22. 12. 15.984] | 24 | B0006 | 502 | 5007 | 05007.csv
impedance | [2.008e+03 5.000e+00 2.100e+01 1.000e+00 7.000e+00 3.514e+01] | 24 | B0006 | 503 | 5008 | 05008.csv |  | 0.07554946 | 0.1033906
discharge | [2.0080e+03 5.0000e+00 2.1000e+01 1.0000e+00 3.9000e+01 3.8968e+01] | 24 | B0006 | 504 | 5009 | 05009.csv | 1.289507
impedance | [2.008e+03 5.000e+00 2.100e+01 2.000e+00 2.900e+01 2.656e+00] | 24 | B0006 | 505 | 5010 | 05010.csv |  | 0.07383015 | 0.09770883
charge | [2.008e+03 5.000e+00 2.100e+01 3.000e+00 1.000e+00 6.687e+00] | 24 | B0006 | 506 | 5011 | 05011.csv
impedance | [2008 5 21 5 52 23] | 24 | B0006 | 507 | 5012 | 05012.csv |  | 0.07543781 | 0.1019022
discharge | [2008. 5. 21. 6. 24. 27.281] | 24 | B0006 | 508 | 5013 | 05013.csv | 1.279253
impedance | [2008. 5. 21. 7. 13. 41.25] | 24 | B0006 | 509 | 5014 | 05014.csv |  | 0.07329562 | 0.09701098
charge | [2008. 5. 21. 7. 45. 45.343] | 24 | B0006 | 510 | 5015 | 05015.csv
impedance | [2.008e+03 5.000e+00 2.100e+01 1.000e+01 4.600e+01 1.953e+00] | 24 | B0006 | 511 | 5016 | 05016.csv |  | 0.07528305 | 0.102128
discharge | [2008. 5. 21. 11. 18. 6.015] | 24 | B0006 | 512 | 5017 | 05017.csv | 1.279208
impedance | [2008. 5. 21. 12. 7. 20.984] | 24 | B0006 | 513 | 5018 | 05018.csv |  | 0.073587 | 0.09847007
charge | [2008. 5. 21. 12. 39. 25.421] | 24 | B0006 | 514 | 5019 | 05019.csv
impedance | [2008. 5. 21. 15. 38. 16.546] | 24 | B0006 | 515 | 5020 | 05020.csv |  | 0.07504266 | 0.1023481
discharge | [2008. 5. 21. 16. 10. 21.203] | 24 | B0006 | 516 | 5021 | 05021.csv | 1.274037
impedance | [2008. 5. 21. 16. 59. 36.14] | 24 | B0006 | 517 | 5022 | 05022.csv |  | 0.0729983 | 0.09674805
charge | [2008. 5. 21. 17. 31. 40.671] | 24 | B0006 | 518 | 5023 | 05023.csv
impedance | [2008. 5. 21. 20. 30. 5.343] | 24 | B0006 | 519 | 5024 | 05024.csv |  | 0.07493083 | 0.1031653
discharge | [2.008e+03 5.000e+00 2.100e+01 2.100e+01 2.000e+00 9.781e+00] | 24 | B0006 | 520 | 5025 | 05025.csv | 1.274127
impedance | [2008. 5. 21. 21. 51. 16.781] | 24 | B0006 | 521 | 5026 | 05026.csv |  | 0.07317671 | 0.09789006
charge | [2008. 5. 21. 22. 23. 21.421] | 24 | B0006 | 522 | 5027 | 05027.csv
impedance | [2.0080e+03 5.0000e+00 2.2000e+01 1.0000e+00 1.0000e+01 5.4593e+01] | 24 | B0006 | 523 | 5028 | 05028.csv |  | 0.07555918 | 0.1017156
discharge | [2.0080e+03 5.0000e+00 2.2000e+01 1.0000e+00 4.2000e+01 5.9218e+01] | 24 | B0006 | 524 | 5029 | 05029.csv | 1.263764
impedance | [2.008e+03 5.000e+00 2.200e+01 2.000e+00 3.200e+01 6.250e+00] | 24 | B0006 | 525 | 5030 | 05030.csv |  | 0.07330672 | 0.09867204
charge | [2008. 5. 22. 3. 4. 11.015] | 24 | B0006 | 526 | 5031 | 05031.csv
impedance | [2008. 5. 22. 6. 0. 35.953] | 24 | B0006 | 527 | 5032 | 05032.csv |  | 0.07529136 | 0.1039905
discharge | [2008. 5. 22. 6. 32. 40.921] | 24 | B0006 | 528 | 5033 | 05033.csv | 1.258137
impedance | [2008. 5. 22. 7. 21. 37.921] | 24 | B0006 | 529 | 5034 | 05034.csv |  | 0.07381497 | 0.09966717
charge | [2008. 5. 22. 7. 53. 42.703] | 24 | B0006 | 530 | 5035 | 05035.csv
impedance | [2008. 5. 22. 10. 51. 17.265] | 24 | B0006 | 531 | 5036 | 05036.csv |  | 0.07695889 | 0.1027814
discharge | [2008. 5. 22. 11. 23. 22.187] | 24 | B0006 | 532 | 5037 | 05037.csv | 1.25326
impedance | [2008. 5. 22. 12. 12. 19.453] | 24 | B0006 | 533 | 5038 | 05038.csv |  | 0.07491683 | 0.09740913
charge | [2008. 5. 22. 12. 44. 24.687] | 24 | B0006 | 534 | 5039 | 05039.csv
impedance | [2008. 5. 22. 15. 45. 53.515] | 24 | B0006 | 535 | 5040 | 05040.csv |  | 0.07582454 | 0.1041064
discharge | [2008. 5. 22. 16. 17. 58.89] | 24 | B0006 | 536 | 5041 | 05041.csv | 1.253231
impedance | [2008. 5. 22. 17. 6. 57.515] | 24 | B0006 | 537 | 5042 | 05042.csv |  | 0.07319733 | 0.09863788
charge | [2008. 5. 22. 17. 39. 2.953] | 24 | B0006 | 538 | 5043 | 05043.csv
impedance | [2008. 5. 22. 20. 27. 44.765] | 24 | B0006 | 539 | 5044 | 05044.csv |  | 0.07591192 | 0.1049439
discharge | [2008. 5. 22. 20. 59. 50.203] | 24 | B0006 | 540 | 5045 | 05045.csv | 1.248087
impedance | [2008. 5. 22. 21. 48. 39.015] | 24 | B0006 | 541 | 5046 | 05046.csv |  | 0.07412388 | 0.09846761
charge | [2008. 5. 22. 22. 20. 44.39] | 24 | B0006 | 542 | 5047 | 05047.csv
impedance | [2008. 5. 23. 11. 41. 10.187] | 24 | B0006 | 543 | 5048 | 05048.csv |  | 0.07629297 | 0.1064713
discharge | [2008. 5. 23. 12. 13. 16.359] | 24 | B0006 | 544 | 5049 | 05049.csv | 1.253435
impedance | [2.0080e+03 5.0000e+00 2.3000e+01 1.3000e+01 2.0000e+00 1.5484e+01] | 24 | B0006 | 545 | 5050 | 05050.csv |  | 0.07444945 | 0.0976349
charge | [2008. 5. 23. 17. 12. 57.796] | 24 | B0006 | 546 | 5051 | 05051.csv
discharge | [2008. 5. 23. 20. 14. 29.875] | 24 | B0006 | 547 | 5052 | 05052.csv | 1.289805
impedance | [2008. 5. 23. 21. 3. 54.921] | 24 | B0006 | 548 | 5053 | 05053.csv |  | 0.07429802 | 0.0972725
charge | [2.008e+03 5.000e+00 2.300e+01 2.100e+01 3.600e+01 7.500e-01] | 24 | B0006 | 549 | 5054 | 05054.csv
impedance | [2008. 5. 24. 0. 37. 15.656] | 24 | B0006 | 550 | 5055 | 05055.csv |  | 0.07528762 | 0.1013128
discharge | [2.0080e+03 5.0000e+00 2.4000e+01 1.0000e+00 9.0000e+00 2.1562e+01] | 24 | B0006 | 551 | 5056 | 05056.csv | 1.26354
impedance | [2.0080e+03 5.0000e+00 2.4000e+01 1.0000e+00 5.8000e+01 2.8718e+01] | 24 | B0006 | 552 | 5057 | 05057.csv |  | 0.07326414 | 0.09485788
charge | [2.0080e+03 5.0000e+00 2.4000e+01 2.0000e+00 3.0000e+01 3.4593e+01] | 24 | B0006 | 553 | 5058 | 05058.csv
impedance | [2008. 5. 24. 5. 28. 14.078] | 24 | B0006 | 554 | 5059 | 05059.csv |  | 0.07525091 | 0.1026311
discharge | [2008. 5. 24. 6. 0. 20.156] | 24 | B0006 | 555 | 5060 | 05060.csv | 1.247976
impedance | [2008. 5. 24. 6. 49. 19.062] | 24 | B0006 | 556 | 5061 | 05061.csv |  | 0.07295339 | 0.09709172
charge | [2008. 5. 24. 7. 21. 25.14] | 24 | B0006 | 557 | 5062 | 05062.csv
impedance | [2008. 5. 24. 10. 10. 44.312] | 24 | B0006 | 558 | 5063 | 05063.csv |  | 0.07579556 | 0.1033762
discharge | [2008. 5. 24. 10. 42. 50.484] | 24 | B0006 | 559 | 5064 | 05064.csv | 1.23212
impedance | [2008. 5. 24. 11. 31. 49.718] | 24 | B0006 | 560 | 5065 | 05065.csv |  | 0.0722999 | 0.09726852
charge | [2008. 5. 24. 12. 3. 55.937] | 24 | B0006 | 561 | 5066 | 05066.csv
impedance | [2008. 5. 24. 14. 59. 4.171] | 24 | B0006 | 562 | 5067 | 05067.csv |  | 0.07634315 | 0.1045938
discharge | [2008. 5. 24. 15. 31. 10.593] | 24 | B0006 | 563 | 5068 | 05068.csv | 1.227114
impedance | [2.008e+03 5.000e+00 2.400e+01 1.600e+01 2.000e+01 1.515e+00] | 24 | B0006 | 564 | 5069 | 05069.csv |  | 0.07208193 | 0.09632753
charge | [2008. 5. 24. 16. 52. 7.875] | 24 | B0006 | 565 | 5070 | 05070.csv
impedance | [2008. 5. 24. 19. 49. 7.109] | 24 | B0006 | 566 | 5071 | 05071.csv |  | 0.07548575 | 0.1041567
discharge | [2008. 5. 24. 20. 21. 13.437] | 24 | B0006 | 567 | 5072 | 05072.csv | 1.22174
impedance | [2008. 5. 24. 21. 10. 4.265] | 24 | B0006 | 568 | 5073 | 05073.csv |  | 0.0740205 | 0.09921529
charge | [2008. 5. 24. 21. 42. 10.75] | 24 | B0006 | 569 | 5074 | 05074.csv
impedance | [2008. 5. 25. 0. 34. 43.14] | 24 | B0006 | 570 | 5075 | 05075.csv |  | 0.07567817 | 0.1049894
discharge | [2.0080e+03 5.0000e+00 2.5000e+01 1.0000e+00 6.0000e+00 4.9828e+01] | 24 | B0006 | 571 | 5076 | 05076.csv | 1.211103
impedance | [2.0080e+03 5.0000e+00 2.5000e+01 1.0000e+00 5.5000e+01 3.0531e+01] | 24 | B0006 | 572 | 5077 | 05077.csv |  | 0.07451902 | 0.09722241
charge | [2.008e+03 5.000e+00 2.500e+01 2.000e+00 2.700e+01 3.725e+01] | 24 | B0006 | 573 | 5078 | 05078.csv
impedance | [2008. 5. 25. 5. 25. 11.093] | 24 | B0006 | 574 | 5079 | 05079.csv |  | 0.07639731 | 0.1062556
discharge | [2008. 5. 25. 5. 57. 17.89] | 24 | B0006 | 575 | 5080 | 05080.csv | 1.205616
impedance | [2008. 5. 25. 6. 45. 59.203] | 24 | B0006 | 576 | 5081 | 05081.csv |  | 0.07424019 | 0.09804576
charge | [2008. 5. 25. 7. 18. 6.015] | 24 | B0006 | 577 | 5082 | 05082.csv
impedance | [2008. 5. 25. 10. 19. 30.093] | 24 | B0006 | 578 | 5083 | 05083.csv |  | 0.0755409 | 0.103252
discharge | [2008. 5. 25. 10. 51. 37.015] | 24 | B0006 | 579 | 5084 | 05084.csv | 1.200894
impedance | [2008. 5. 25. 11. 40. 9.609] | 24 | B0006 | 580 | 5085 | 05085.csv |  | 0.07512699 | 0.09760152
charge | [2008. 5. 25. 12. 12. 16.578] | 24 | B0006 | 581 | 5086 | 05086.csv
impedance | [2.008e+03 5.000e+00 2.500e+01 1.500e+01 5.000e+00 1.687e+00] | 24 | B0006 | 582 | 5087 | 05087.csv |  | 0.07758556 | 0.1047311
discharge | [2008. 5. 25. 15. 37. 8.89] | 24 | B0006 | 583 | 5088 | 05088.csv | 1.19059
impedance | [2008. 5. 25. 16. 25. 42.25] | 24 | B0006 | 584 | 5089 | 05089.csv |  | 0.07300305 | 0.09986121
charge | [2008. 5. 25. 16. 57. 49.359] | 24 | B0006 | 585 | 5090 | 05090.csv
impedance | [2008. 5. 25. 19. 50. 54.953] | 24 | B0006 | 586 | 5091 | 05091.csv |  | 0.079141 | 0.104106
discharge | [2008. 5. 25. 20. 23. 4.453] | 24 | B0006 | 587 | 5092 | 05092.csv | 1.185179
impedance | [2008. 5. 25. 21. 11. 31.515] | 24 | B0006 | 588 | 5093 | 05093.csv |  | 0.07337912 | 0.1001244
charge | [2008. 5. 25. 21. 43. 40.953] | 24 | B0006 | 589 | 5094 | 05094.csv
impedance | [2008. 5. 26. 0. 40. 52.859] | 24 | B0006 | 590 | 5095 | 05095.csv |  | 0.0770348 | 0.1043025
discharge | [2.008e+03 5.000e+00 2.600e+01 1.000e+00 1.300e+01 2.796e+00] | 24 | B0006 | 591 | 5096 | 05096.csv | 1.179671
impedance | [2.0080e+03 5.0000e+00 2.6000e+01 2.0000e+00 1.0000e+00 2.9328e+01] | 24 | B0006 | 592 | 5097 | 05097.csv |  | 0.07400639 | 0.1005821
charge | [2.0080e+03 5.0000e+00 2.6000e+01 2.0000e+00 3.3000e+01 3.9031e+01] | 24 | B0006 | 593 | 5098 | 05098.csv
impedance | [2008. 5. 26. 5. 28. 58.109] | 24 | B0006 | 594 | 5099 | 05099.csv |  | 0.07558657 | 0.1054502
discharge | [2.008e+03 5.000e+00 2.600e+01 6.000e+00 1.000e+00 8.171e+00] | 24 | B0006 | 595 | 5100 | 05100.csv | 1.174595
impedance | [2008. 5. 26. 6. 49. 35.046] | 24 | B0006 | 596 | 5101 | 05101.csv |  | 0.07445731 | 0.09771765
charge | [2008. 5. 26. 7. 21. 44.953] | 24 | B0006 | 597 | 5102 | 05102.csv
impedance | [2008. 5. 26. 10. 12. 28.125] | 24 | B0006 | 598 | 5103 | 05103.csv |  | 0.07680024 | 0.1050584
discharge | [2008. 5. 26. 10. 44. 38.468] | 24 | B0006 | 599 | 5104 | 05104.csv | 1.153818
impedance | [2008. 5. 26. 11. 32. 56.968] | 24 | B0006 | 600 | 5105 | 05105.csv |  | 0.07404962 | 0.1000427
charge | [2008. 5. 26. 12. 5. 7.078] | 24 | B0006 | 601 | 5106 | 05106.csv
impedance | [2008. 5. 26. 14. 58. 33.218] | 24 | B0006 | 602 | 5107 | 05107.csv |  | 0.07773379 | 0.1055258
discharge | [2008. 5. 26. 15. 30. 43.968] | 24 | B0006 | 603 | 5108 | 05108.csv | 1.164401
impedance | [2008. 5. 26. 16. 19. 2.828] | 24 | B0006 | 604 | 5109 | 05109.csv |  | 0.07345357 | 0.09958433
charge | [2008. 5. 26. 16. 51. 13.375] | 24 | B0006 | 605 | 5110 | 05110.csv
impedance | [2008. 5. 26. 19. 48. 54.421] | 24 | B0006 | 606 | 5111 | 05111.csv |  | 0.07649758 | 0.1066836
discharge | [2008. 5. 26. 20. 21. 4.921] | 24 | B0006 | 607 | 5112 | 05112.csv | 1.158797
impedance | [2008. 5. 26. 21. 9. 22.89] | 24 | B0006 | 608 | 5113 | 05113.csv |  | 0.07429181 | 0.1014577
charge | [2008. 5. 26. 21. 41. 33.468] | 24 | B0006 | 609 | 5114 | 05114.csv
impedance | [2008. 5. 27. 0. 27. 55.562] | 24 | B0006 | 610 | 5115 | 05115.csv |  | 0.07693445 | 0.1058981
discharge | [2008. 5. 27. 15. 52. 41.359] | 24 | B0006 | 611 | 5116 | 05116.csv | 1.174975
charge | [2008. 5. 27. 17. 53. 59.765] | 24 | B0006 | 612 | 5117 | 05117.csv
discharge | [2008. 5. 27. 20. 45. 42.125] | 24 | B0006 | 613 | 5118 | 05118.csv | 1.185675
impedance | [2008. 5. 27. 21. 34. 28.64] | 24 | B0006 | 614 | 5119 | 05119.csv |  | 0.07358937 | 0.09999474
charge | [2008. 5. 28. 11. 9. 42.046] | 24 | B0006 | 615 | 5120 | 05120.csv
charge | [2.0080e+03 4.0000e+00 2.0000e+00 1.3000e+01 8.0000e+00 1.7921e+01] | 24 | B0005 | 0 | 5121 | 05121.csv
discharge | [2.0080e+03 4.0000e+00 2.0000e+00 1.5000e+01 2.5000e+01 4.1593e+01] | 24 | B0005 | 1 | 5122 | 05122.csv | 1.856487
charge | [2.0080e+03 4.0000e+00 2.0000e+00 1.6000e+01 3.7000e+01 5.1984e+01] | 24 | B0005 | 2 | 5123 | 05123.csv
discharge | [2.0080e+03 4.0000e+00 2.0000e+00 1.9000e+01 4.3000e+01 4.8406e+01] | 24 | B0005 | 3 | 5124 | 05124.csv | 1.846327
charge | [2.0080e+03 4.0000e+00 2.0000e+00 2.0000e+01 5.5000e+01 4.0812e+01] | 24 | B0005 | 4 | 5125 | 05125.csv
discharge | [2.008e+03 4.000e+00 3.000e+00 0.000e+00 1.000e+00 6.687e+00] | 24 | B0005 | 5 | 5126 | 05126.csv | 1.835349
charge | [2.0080e+03 4.0000e+00 3.0000e+00 1.0000e+00 1.2000e+01 3.8671e+01] | 24 | B0005 | 6 | 5127 | 05127.csv
discharge | [2008. 4. 3. 4. 16. 37.375] | 24 | B0005 | 7 | 5128 | 05128.csv | 1.835263
charge | [2008. 4. 3. 5. 27. 49.125] | 24 | B0005 | 8 | 5129 | 05129.csv
discharge | [2008. 4. 3. 8. 33. 25.703] | 24 | B0005 | 9 | 5130 | 05130.csv | 1.834646
charge | [2008. 4. 3. 9. 44. 35.078] | 24 | B0005 | 10 | 5131 | 05131.csv
discharge | [2008. 4. 3. 12. 55. 10.687] | 24 | B0005 | 11 | 5132 | 05132.csv | 1.835662
charge | [2008. 4. 3. 14. 6. 43.234] | 24 | B0005 | 12 | 5133 | 05133.csv
discharge | [2008. 4. 3. 17. 17. 16.015] | 24 | B0005 | 13 | 5134 | 05134.csv | 1.835146
charge | [2008. 4. 3. 18. 28. 47.125] | 24 | B0005 | 14 | 5135 | 05135.csv
discharge | [2008. 4. 3. 21. 28. 14.718] | 24 | B0005 | 15 | 5136 | 05136.csv | 1.825757
charge | [2008. 4. 3. 22. 38. 27.453] | 24 | B0005 | 16 | 5137 | 05137.csv
discharge | [2.0080e+03 4.0000e+00 4.0000e+00 1.0000e+00 3.8000e+01 1.5218e+01] | 24 | B0005 | 17 | 5138 | 05138.csv | 1.824774
charge | [2.008e+03 4.000e+00 4.000e+00 2.000e+00 4.800e+01 6.156e+00] | 24 | B0005 | 18 | 5139 | 05139.csv
discharge | [2008. 4. 4. 5. 48. 8.609] | 24 | B0005 | 19 | 5140 | 05140.csv | 1.824613
charge | [2.008e+03 4.000e+00 4.000e+00 6.000e+00 5.800e+01 2.960e-01] | 24 | B0005 | 20 | 5141 | 05141.csv
discharge | [2008. 4. 4. 9. 57. 19.765] | 24 | B0005 | 21 | 5142 | 05142.csv | 1.82462
charge | [2008. 4. 4. 11. 6. 50.375] | 24 | B0005 | 22 | 5143 | 05143.csv
charge | [2008. 4. 4. 15. 5. 59.906] | 24 | B0005 | 23 | 5144 | 05144.csv
discharge | [2008. 4. 4. 17. 56. 27.609] | 24 | B0005 | 24 | 5145 | 05145.csv | 1.814202
charge | [2008. 4. 4. 19. 5. 19.234] | 24 | B0005 | 25 | 5146 | 05146.csv
discharge | [2.0080e+03 4.0000e+00 4.0000e+00 2.2000e+01 1.0000e+00 5.4671e+01] | 24 | B0005 | 26 | 5147 | 05147.csv | 1.813752
charge | [2008. 4. 4. 23. 10. 25.421] | 24 | B0005 | 27 | 5148 | 05148.csv
discharge | [2.0080e+03 4.0000e+00 5.0000e+00 2.0000e+00 2.0000e+01 2.6703e+01] | 24 | B0005 | 28 | 5149 | 05149.csv | 1.81344
charge | [2008. 4. 5. 3. 28. 57.234] | 24 | B0005 | 29 | 5150 | 05150.csv
discharge | [2.008e+03 4.000e+00 5.000e+00 6.000e+00 2.500e+01 1.890e+00] | 24 | B0005 | 30 | 5151 | 05151.csv | 1.802598
charge | [2008. 4. 5. 7. 33. 12.734] | 24 | B0005 | 31 | 5152 | 05152.csv
discharge | [2008. 4. 5. 10. 30. 32.312] | 24 | B0005 | 32 | 5153 | 05153.csv | 1.802107
charge | [2008. 4. 5. 11. 38. 22.14] | 24 | B0005 | 33 | 5154 | 05154.csv
discharge | [2008. 4. 5. 14. 34. 41.468] | 24 | B0005 | 34 | 5155 | 05155.csv | 1.80258
charge | [2008. 4. 5. 15. 42. 11.531] | 24 | B0005 | 35 | 5156 | 05156.csv
discharge | [2008. 4. 5. 18. 39. 25.218] | 24 | B0005 | 36 | 5157 | 05157.csv | 1.803068
charge | [2008. 4. 5. 19. 46. 36.125] | 24 | B0005 | 37 | 5158 | 05158.csv
discharge | [2008. 4. 5. 22. 46. 35.484] | 24 | B0005 | 38 | 5159 | 05159.csv | 1.802778
charge | [2008. 4. 18. 17. 34. 22.89] | 24 | B0005 | 39 | 5160 | 05160.csv
impedance | [2008. 4. 18. 20. 55. 29.859] | 24 | B0005 | 40 | 5161 | 05161.csv |  | 0.0446687 | 0.06945627
discharge | [2008. 4. 18. 21. 10. 19.796] | 24 | B0005 | 41 | 5162 | 05162.csv | 1.847026
impedance | [2008. 4. 18. 22. 39. 16.312] | 24 | B0005 | 42 | 5163 | 05163.csv |  | 0.046687 | 0.07627474
charge | [2008. 4. 18. 22. 53. 58.343] | 24 | B0005 | 43 | 5164 | 05164.csv
impedance | [2.0080e+03 4.0000e+00 1.9000e+01 2.0000e+00 1.4000e+01 2.7015e+01] | 24 | B0005 | 44 | 5165 | 05165.csv |  | 0.04484343 | 0.06797206
discharge | [2008 4 19 2 29 9] | 24 | B0005 | 45 | 5166 | 05166.csv | 1.847417
impedance | [2008. 4. 19. 3. 57. 24.187] | 24 | B0005 | 46 | 5167 | 05167.csv |  | 0.04619469 | 0.07453389
charge | [2008. 4. 19. 4. 12. 6.343] | 24 | B0005 | 47 | 5168 | 05168.csv
impedance | [2008. 4. 19. 7. 32. 33.656] | 24 | B0005 | 48 | 5169 | 05169.csv |  | 0.04510115 | 0.06852833
discharge | [2008. 4. 19. 7. 47. 15.703] | 24 | B0005 | 49 | 5170 | 05170.csv | 1.836177
impedance | [2008. 4. 19. 9. 15. 10.453] | 24 | B0005 | 50 | 5171 | 05171.csv |  | 0.04599074 | 0.07342664
charge | [2008. 4. 19. 9. 29. 52.703] | 24 | B0005 | 51 | 5172 | 05172.csv
impedance | [2.008e+03 4.000e+00 1.900e+01 1.200e+01 4.700e+01 4.210e-01] | 24 | B0005 | 52 | 5173 | 05173.csv |  | 0.04417208 | 0.0680445
discharge | [2.0080e+03 4.0000e+00 1.9000e+01 1.3000e+01 1.0000e+00 4.2562e+01] | 24 | B0005 | 53 | 5174 | 05174.csv | 1.825781
impedance | [2008. 4. 19. 14. 28. 58.984] | 24 | B0005 | 54 | 5175 | 05175.csv |  | 0.04521711 | 0.07464778
charge | [2008. 4. 19. 14. 43. 41.265] | 24 | B0005 | 55 | 5176 | 05176.csv
impedance | [2008. 4. 19. 18. 12. 47.531] | 24 | B0005 | 56 | 5177 | 05177.csv |  | 0.04378663 | 0.06845021
discharge | [2008. 4. 19. 18. 27. 29.828] | 24 | B0005 | 57 | 5178 | 05178.csv | 1.825114
impedance | [2008. 4. 19. 19. 55. 5.296] | 24 | B0005 | 58 | 5179 | 05179.csv |  | 0.04490995 | 0.07395688
charge | [2008. 4. 19. 20. 9. 47.75] | 24 | B0005 | 59 | 5180 | 05180.csv
impedance | [2008. 4. 19. 23. 27. 13.343] | 24 | B0005 | 60 | 5181 | 05181.csv |  | 0.04463932 | 0.06834101
discharge | [2008. 4. 19. 23. 41. 55.687] | 24 | B0005 | 61 | 5182 | 05182.csv | 1.825582
impedance | [2.0080e+03 4.0000e+00 2.0000e+01 1.0000e+00 8.0000e+00 1.1406e+01] | 24 | B0005 | 62 | 5183 | 05183.csv |  | 0.04717044 | 0.07208112
charge | [2.0080e+03 4.0000e+00 2.0000e+01 1.0000e+00 2.2000e+01 5.3953e+01] | 24 | B0005 | 63 | 5184 | 05184.csv
impedance | [2008. 4. 20. 4. 39. 59.296] | 24 | B0005 | 64 | 5185 | 05185.csv |  | 0.04355879 | 0.06868238
discharge | [2008. 4. 20. 4. 54. 41.734] | 24 | B0005 | 65 | 5186 | 05186.csv | 1.814031
impedance | [2008. 4. 20. 6. 20. 57.125] | 24 | B0005 | 66 | 5187 | 05187.csv |  | 0.0464897 | 0.07102909
charge | [2008. 4. 20. 6. 35. 39.765] | 24 | B0005 | 67 | 5188 | 05188.csv
impedance | [2.0080e+03 4.0000e+00 2.0000e+01 1.0000e+01 1.0000e+00 4.6156e+01] | 24 | B0005 | 68 | 5189 | 05189.csv |  | 0.04526548 | 0.06814373
discharge | [2008. 4. 20. 10. 16. 28.859] | 24 | B0005 | 69 | 5190 | 05190.csv | 1.814769
impedance | [2008. 4. 20. 11. 42. 26.062] | 24 | B0005 | 70 | 5191 | 05191.csv |  | 0.04636224 | 0.0719303
charge | [2008. 4. 20. 11. 57. 8.765] | 24 | B0005 | 71 | 5192 | 05192.csv
impedance | [2008. 4. 20. 15. 22. 22.64] | 24 | B0005 | 72 | 5193 | 05193.csv |  | 0.04448372 | 0.06782556
discharge | [2008. 4. 20. 15. 37. 5.281] | 24 | B0005 | 73 | 5194 | 05194.csv | 1.813969
impedance | [2.008e+03 4.000e+00 2.000e+01 1.700e+01 3.000e+00 1.140e+00] | 24 | B0005 | 74 | 5195 | 05195.csv |  | 0.04482791 | 0.07288827
charge | [2008. 4. 20. 17. 17. 44.031] | 24 | B0005 | 75 | 5196 | 05196.csv
impedance | [2008. 4. 20. 20. 35. 56.187] | 24 | B0005 | 76 | 5197 | 05197.csv |  | 0.04441416 | 0.06885805
discharge | [2008. 4. 20. 20. 50. 38.921] | 24 | B0005 | 77 | 5198 | 05198.csv | 1.802766
impedance | [2008. 4. 20. 22. 16. 35.078] | 24 | B0005 | 78 | 5199 | 05199.csv |  | 0.04466451 | 0.07278682
charge | [2008. 4. 20. 22. 31. 18.046] | 24 | B0005 | 79 | 5200 | 05200.csv
impedance | [2.0080e+03 4.0000e+00 2.1000e+01 2.0000e+00 0.0000e+00 1.9968e+01] | 24 | B0005 | 80 | 5201 | 05201.csv |  | 0.04453545 | 0.06779435
discharge | [2.008e+03 4.000e+00 2.100e+01 2.000e+00 1.500e+01 2.921e+00] | 24 | B0005 | 81 | 5202 | 05202.csv | 1.804077
impedance | [2008. 4. 21. 3. 26. 58.453] | 24 | B0005 | 82 | 5203 | 05203.csv |  | 0.04502135 | 0.06940408
charge | [2008. 4. 21. 17. 51. 26.312] | 24 | B0005 | 83 | 5204 | 05204.csv
charge | [2008. 4. 22. 14. 15. 41.187] | 24 | B0005 | 84 | 5205 | 05205.csv
discharge | [2008. 4. 22. 15. 33. 49.875] | 24 | B0005 | 85 | 5206 | 05206.csv | 1.851803
impedance | [2008. 4. 22. 16. 33. 3.953] | 24 | B0005 | 86 | 5207 | 05207.csv |  | 0.04610647 | 0.07041083
charge | [2008. 4. 22. 17. 4. 53.218] | 24 | B0005 | 87 | 5208 | 05208.csv
impedance | [2008. 4. 22. 19. 54. 32.265] | 24 | B0005 | 88 | 5209 | 05209.csv |  | 0.04646252 | 0.06993774
discharge | [2008. 4. 22. 20. 26. 18.921] | 24 | B0005 | 89 | 5210 | 05210.csv | 1.830704
impedance | [2008. 4. 22. 21. 24. 34.484] | 24 | B0005 | 90 | 5211 | 05211.csv |  | 0.04766732 | 0.06870142
charge | [2008. 4. 22. 21. 56. 21.406] | 24 | B0005 | 91 | 5212 | 05212.csv
impedance | [2008. 4. 23. 0. 46. 24.921] | 24 | B0005 | 92 | 5213 | 05213.csv |  | 0.04772385 | 0.06950418
discharge | [2.0080e+03 4.0000e+00 2.3000e+01 1.0000e+00 1.8000e+01 1.1796e+01] | 24 | B0005 | 93 | 5214 | 05214.csv | 1.819904
impedance | [2.008e+03 4.000e+00 2.300e+01 2.000e+00 1.600e+01 8.578e+00] | 24 | B0005 | 94 | 5215 | 05215.csv |  | 0.0478677 | 0.06782852
charge | [2.0080e+03 4.0000e+00 2.3000e+01 2.0000e+00 4.7000e+01 5.5453e+01] | 24 | B0005 | 95 | 5216 | 05216.csv
impedance | [2008. 4. 23. 5. 46. 32.89] | 24 | B0005 | 96 | 5217 | 05217.csv |  | 0.04694023 | 0.06966121
discharge | [2008. 4. 23. 6. 18. 19.921] | 24 | B0005 | 97 | 5218 | 05218.csv | 1.809308
impedance | [2008. 4. 23. 7. 16. 7.671] | 24 | B0005 | 98 | 5219 | 05219.csv |  | 0.04561342 | 0.06903863
charge | [2008. 4. 23. 7. 47. 54.718] | 24 | B0005 | 99 | 5220 | 05220.csv
impedance | [2008. 4. 23. 10. 36. 13.156] | 24 | B0005 | 100 | 5221 | 05221.csv |  | 0.04702798 | 0.07112947
discharge | [2.008e+03 4.000e+00 2.300e+01 1.100e+01 8.000e+00 3.120e-01] | 24 | B0005 | 101 | 5222 | 05222.csv | 1.80461
impedance | [2008. 4. 23. 12. 5. 30.437] | 24 | B0005 | 102 | 5223 | 05223.csv |  | 0.04672887 | 0.0697113
charge | [2008. 4. 23. 12. 37. 17.515] | 24 | B0005 | 103 | 5224 | 05224.csv
impedance | [2008. 4. 23. 15. 34. 37.843] | 24 | B0005 | 104 | 5225 | 05225.csv |  | 0.04775538 | 0.0716708
discharge | [2008. 4. 23. 16. 6. 25.171] | 24 | B0005 | 105 | 5226 | 05226.csv | 1.799377
impedance | [2008. 4. 23. 17. 3. 55.484] | 24 | B0005 | 106 | 5227 | 05227.csv |  | 0.04691623 | 0.06913344
charge | [2008. 4. 23. 17. 35. 42.828] | 24 | B0005 | 107 | 5228 | 05228.csv
impedance | [2008. 4. 23. 20. 31. 10.75] | 24 | B0005 | 108 | 5229 | 05229.csv |  | 0.04702294 | 0.06976696
discharge | [2.0080e+03 4.0000e+00 2.3000e+01 2.1000e+01 2.0000e+00 5.8296e+01] | 24 | B0005 | 109 | 5230 | 05230.csv | 1.788443
impedance | [2008. 4. 23. 22. 0. 19.218] | 24 | B0005 | 110 | 5231 | 05231.csv |  | 0.04660479 | 0.06852215
charge | [2008. 4. 23. 22. 32. 6.671] | 24 | B0005 | 111 | 5232 | 05232.csv
impedance | [2.0080e+03 4.0000e+00 2.4000e+01 1.0000e+00 1.9000e+01 4.6171e+01] | 24 | B0005 | 112 | 5233 | 05233.csv |  | 0.04624537 | 0.0719249
discharge | [2.008e+03 4.000e+00 2.400e+01 1.000e+00 5.100e+01 3.389e+01] | 24 | B0005 | 113 | 5234 | 05234.csv | 1.782923
impedance | [2.0080e+03 4.0000e+00 2.4000e+01 2.0000e+00 4.8000e+01 3.5687e+01] | 24 | B0005 | 114 | 5235 | 05235.csv |  | 0.04683294 | 0.06946897
charge | [2008. 4. 24. 3. 20. 23.359] | 24 | B0005 | 115 | 5236 | 05236.csv
impedance | [2008. 4. 24. 6. 18. 12.171] | 24 | B0005 | 116 | 5237 | 05237.csv |  | 0.0461861 | 0.07193787
discharge | [2.008e+03 4.000e+00 2.400e+01 6.000e+00 5.000e+01 3.100e-02] | 24 | B0005 | 117 | 5238 | 05238.csv | 1.773034
impedance | [2008. 4. 24. 7. 46. 53.906] | 24 | B0005 | 118 | 5239 | 05239.csv |  | 0.04624137 | 0.06934917
charge | [2008. 4. 24. 8. 18. 41.703] | 24 | B0005 | 119 | 5240 | 05240.csv
impedance | [2008. 4. 24. 11. 17. 36.359] | 24 | B0005 | 120 | 5241 | 05241.csv |  | 0.04773737 | 0.07033958
discharge | [2008. 4. 24. 11. 49. 24.281] | 24 | B0005 | 121 | 5242 | 05242.csv | 1.773038
impedance | [2008. 4. 24. 12. 46. 8.171] | 24 | B0005 | 122 | 5243 | 05243.csv |  | 0.04942748 | 0.06954984
charge | [2008. 4. 24. 13. 17. 56.25] | 24 | B0005 | 123 | 5244 | 05244.csv
impedance | [2008. 4. 24. 16. 14. 7.906] | 24 | B0005 | 124 | 5245 | 05245.csv |  | 0.04838334 | 0.06973813
discharge | [2008. 4. 24. 16. 45. 56.015] | 24 | B0005 | 125 | 5246 | 05246.csv | 1.767872
impedance | [2008. 4. 24. 17. 42. 40.796] | 24 | B0005 | 126 | 5247 | 05247.csv |  | 0.04747842 | 0.06488297
charge | [2008. 4. 24. 18. 14. 28.937] | 24 | B0005 | 127 | 5248 | 05248.csv
impedance | [2008. 4. 24. 21. 6. 22.828] | 24 | B0005 | 128 | 5249 | 05249.csv |  | 0.04803751 | 0.07012511
discharge | [2008. 4. 24. 21. 38. 11.078] | 24 | B0005 | 129 | 5250 | 05250.csv | 1.762315
impedance | [2008. 4. 24. 22. 34. 45.921] | 24 | B0005 | 130 | 5251 | 05251.csv |  | 0.04770362 | 0.06859813
charge | [2008. 4. 24. 23. 6. 34.156] | 24 | B0005 | 131 | 5252 | 05252.csv
impedance | [2.008e+03 4.000e+00 2.500e+01 1.000e+00 5.700e+01 7.593e+00] | 24 | B0005 | 132 | 5253 | 05253.csv |  | 0.04808696 | 0.06971346
discharge | [2008. 4. 25. 12. 3. 44.093] | 24 | B0005 | 133 | 5254 | 05254.csv | 1.767617
charge | [2.0080e+03 4.0000e+00 2.5000e+01 1.7000e+01 2.0000e+00 3.5703e+01] | 24 | B0005 | 134 | 5255 | 05255.csv
discharge | [2008. 4. 25. 20. 3. 55.921] | 24 | B0005 | 135 | 5256 | 05256.csv | 1.762668
impedance | [2008. 4. 25. 21. 0. 31.421] | 24 | B0005 | 136 | 5257 | 05257.csv |  | 0.04815105 | 0.06772208
charge | [2008. 4. 25. 21. 32. 20.468] | 24 | B0005 | 137 | 5258 | 05258.csv
impedance | [2008. 4. 26. 0. 32. 46.968] | 24 | B0005 | 138 | 5259 | 05259.csv |  | 0.04754728 | 0.0731801
discharge | [2.0080e+03 4.0000e+00 2.6000e+01 1.0000e+00 4.0000e+00 3.5718e+01] | 24 | B0005 | 139 | 5260 | 05260.csv | 1.75173
impedance | [2.0080e+03 4.0000e+00 2.6000e+01 2.0000e+00 0.0000e+00 5.2359e+01] | 24 | B0005 | 140 | 5261 | 05261.csv |  | 0.04759013 | 0.06914273
charge | [2.0080e+03 4.0000e+00 2.6000e+01 2.0000e+00 3.2000e+01 4.1093e+01] | 24 | B0005 | 141 | 5262 | 05262.csv
impedance | [2008. 4. 26. 5. 25. 46.234] | 24 | B0005 | 142 | 5263 | 05263.csv |  | 0.04764092 | 0.07165247
discharge | [2008. 4. 26. 5. 57. 35.14] | 24 | B0005 | 143 | 5264 | 05264.csv | 1.74185
impedance | [2008. 4. 26. 6. 53. 34.171] | 24 | B0005 | 144 | 5265 | 05265.csv |  | 0.04764024 | 0.06898278
charge | [2008. 4. 26. 7. 25. 23.031] | 24 | B0005 | 145 | 5266 | 05266.csv
impedance | [2008. 4. 26. 10. 26. 36.718] | 24 | B0005 | 146 | 5267 | 05267.csv |  | 0.04842437 | 0.07249984
discharge | [2008. 4. 26. 10. 58. 25.843] | 24 | B0005 | 147 | 5268 | 05268.csv | 1.736091
charge | [2008. 4. 28. 17. 20. 47.859] | 24 | B0005 | 148 | 5269 | 05269.csv
discharge | [2008. 4. 29. 12. 15. 56.953] | 24 | B0005 | 149 | 5270 | 05270.csv | 1.793624
impedance | [2008. 4. 29. 13. 12. 54.375] | 24 | B0005 | 150 | 5271 | 05271.csv |  | 0.04893386 | 0.0679599
charge | [2008. 4. 29. 13. 44. 46.546] | 24 | B0005 | 151 | 5272 | 05272.csv
impedance | [2008. 4. 29. 16. 33. 38.281] | 24 | B0005 | 152 | 5273 | 05273.csv |  | 0.04943075 | 0.07014075
discharge | [2008. 4. 29. 17. 5. 27.781] | 24 | B0005 | 153 | 5274 | 05274.csv | 1.783189
impedance | [2.0080e+03 4.0000e+00 2.9000e+01 1.8000e+01 2.0000e+00 2.1296e+01] | 24 | B0005 | 154 | 5275 | 05275.csv |  | 0.04932301 | 0.06895643
charge | [2008. 4. 29. 18. 34. 10.656] | 24 | B0005 | 155 | 5276 | 05276.csv
impedance | [2008. 4. 29. 21. 28. 15.14] | 24 | B0005 | 156 | 5277 | 05277.csv |  | 0.04974823 | 0.07112994
discharge | [2008. 4. 29. 22. 0. 4.75] | 24 | B0005 | 157 | 5278 | 05278.csv | 1.767364
impedance | [2008. 4. 29. 22. 56. 30.656] | 24 | B0005 | 158 | 5279 | 05279.csv |  | 0.04912203 | 0.06890957
charge | [2008. 4. 29. 23. 28. 20.218] | 24 | B0005 | 159 | 5280 | 05280.csv
impedance | [2.008e+03 4.000e+00 3.000e+01 2.000e+00 1.200e+01 5.609e+00] | 24 | B0005 | 160 | 5281 | 05281.csv |  | 0.04988487 | 0.07198303
discharge | [2.0080e+03 4.0000e+00 3.0000e+01 2.0000e+00 4.3000e+01 5.5312e+01] | 24 | B0005 | 161 | 5282 | 05282.csv | 1.757018
impedance | [2008. 4. 30. 3. 40. 3.39] | 24 | B0005 | 162 | 5283 | 05283.csv |  | 0.04785945 | 0.06977256
charge | [2008. 4. 30. 4. 11. 53.078] | 24 | B0005 | 163 | 5284 | 05284.csv
impedance | [2008. 4. 30. 7. 9. 52.656] | 24 | B0005 | 164 | 5285 | 05285.csv |  | 0.04921638 | 0.07146374
discharge | [2008. 4. 30. 7. 41. 42.578] | 24 | B0005 | 165 | 5286 | 05286.csv | 1.746871
impedance | [2008. 4. 30. 8. 37. 42.406] | 24 | B0005 | 166 | 5287 | 05287.csv |  | 0.04887229 | 0.06876809
charge | [2008. 4. 30. 9. 9. 32.281] | 24 | B0005 | 167 | 5288 | 05288.csv
impedance | [2008. 4. 30. 11. 56. 59.203] | 24 | B0005 | 168 | 5289 | 05289.csv |  | 0.04994594 | 0.07088704
discharge | [2008. 4. 30. 12. 28. 49.265] | 24 | B0005 | 169 | 5290 | 05290.csv | 1.741717
impedance | [2008. 4. 30. 13. 24. 39.734] | 24 | B0005 | 170 | 5291 | 05291.csv |  | 0.04829644 | 0.06731515
charge | [2008. 4. 30. 13. 56. 29.843] | 24 | B0005 | 171 | 5292 | 05292.csv
impedance | [2008. 4. 30. 16. 48. 25.875] | 24 | B0005 | 172 | 5293 | 05293.csv |  | 0.04896961 | 0.07178169
discharge | [2008. 4. 30. 17. 20. 16.14] | 24 | B0005 | 173 | 5294 | 05294.csv | 1.736423
impedance | [2008. 4. 30. 18. 16. 7.25] | 24 | B0005 | 174 | 5295 | 05295.csv |  | 0.04814709 | 0.06841589
charge | [2008. 4. 30. 18. 47. 57.39] | 24 | B0005 | 175 | 5296 | 05296.csv
impedance | [2008. 4. 30. 21. 43. 3.656] | 24 | B0005 | 176 | 5297 | 05297.csv |  | 0.05022938 | 0.07183192
discharge | [2008. 4. 30. 22. 14. 54.062] | 24 | B0005 | 177 | 5298 | 05298.csv | 1.726322
impedance | [2008. 4. 30. 23. 10. 36.859] | 24 | B0005 | 178 | 5299 | 05299.csv |  | 0.0484543 | 0.06777935
charge | [2008. 4. 30. 23. 42. 27.25] | 24 | B0005 | 179 | 5300 | 05300.csv
impedance | [2.0080e+03 5.0000e+00 1.0000e+00 2.0000e+00 4.3000e+01 4.2562e+01] | 24 | B0005 | 180 | 5301 | 05301.csv |  | 0.04971527 | 0.07139027
discharge | [2.008e+03 5.000e+00 1.000e+00 3.000e+00 1.500e+01 3.314e+01] | 24 | B0005 | 181 | 5302 | 05302.csv | 1.715807
impedance | [2.008e+03 5.000e+00 1.000e+00 4.000e+00 1.100e+01 7.078e+00] | 24 | B0005 | 182 | 5303 | 05303.csv |  | 0.04868025 | 0.06583445
charge | [2.0080e+03 5.0000e+00 1.0000e+00 4.0000e+00 4.2000e+01 5.7703e+01] | 24 | B0005 | 183 | 5304 | 05304.csv
impedance | [2.0080e+03 5.0000e+00 1.0000e+00 7.0000e+00 4.4000e+01 1.2656e+01] | 24 | B0005 | 184 | 5305 | 05305.csv |  | 0.04913217 | 0.07245187
discharge | [2.008e+03 5.000e+00 1.000e+00 8.000e+00 1.600e+01 3.343e+00] | 24 | B0005 | 185 | 5306 | 05306.csv | 1.710533
impedance | [2.0080e+03 5.0000e+00 1.0000e+00 9.0000e+00 1.1000e+01 2.7593e+01] | 24 | B0005 | 186 | 5307 | 05307.csv |  | 0.04991873 | 0.06876463
charge | [2.0080e+03 5.0000e+00 1.0000e+00 9.0000e+00 4.3000e+01 1.8359e+01] | 24 | B0005 | 187 | 5308 | 05308.csv
impedance | [2.0080e+03 5.0000e+00 1.0000e+00 1.2000e+01 4.2000e+01 3.4015e+01] | 24 | B0005 | 188 | 5309 | 05309.csv |  | 0.04920968 | 0.07304025
discharge | [2.0080e+03 5.0000e+00 1.0000e+00 1.3000e+01 1.4000e+01 2.4875e+01] | 24 | B0005 | 189 | 5310 | 05310.csv | 1.706014
impedance | [2.008e+03 5.000e+00 1.000e+00 1.400e+01 9.000e+00 5.064e+01] | 24 | B0005 | 190 | 5311 | 05311.csv |  | 0.04943665 | 0.06892301
charge | [2.0080e+03 5.0000e+00 1.0000e+00 1.4000e+01 4.1000e+01 4.1578e+01] | 24 | B0005 | 191 | 5312 | 05312.csv
impedance | [2.0080e+03 5.0000e+00 1.0000e+00 1.7000e+01 3.9000e+01 2.0015e+01] | 24 | B0005 | 192 | 5313 | 05313.csv |  | 0.04950632 | 0.07251083
discharge | [2.0080e+03 5.0000e+00 1.0000e+00 1.8000e+01 1.1000e+01 1.0984e+01] | 24 | B0005 | 193 | 5314 | 05314.csv | 1.700311
impedance | [2.0080e+03 5.0000e+00 1.0000e+00 1.9000e+01 6.0000e+00 2.6859e+01] | 24 | B0005 | 194 | 5315 | 05315.csv |  | 0.04940334 | 0.06864846
charge | [2.0080e+03 5.0000e+00 1.0000e+00 1.9000e+01 3.8000e+01 1.7968e+01] | 24 | B0005 | 195 | 5316 | 05316.csv
impedance | [2.0080e+03 5.0000e+00 1.0000e+00 2.2000e+01 3.8000e+01 2.4062e+01] | 24 | B0005 | 196 | 5317 | 05317.csv |  | 0.04865176 | 0.07201762
discharge | [2.0080e+03 5.0000e+00 1.0000e+00 2.3000e+01 1.0000e+01 1.5265e+01] | 24 | B0005 | 197 | 5318 | 05318.csv | 1.69458
impedance | [2.0080e+03 5.0000e+00 2.0000e+00 0.0000e+00 5.0000e+00 3.1015e+01] | 24 | B0005 | 198 | 5319 | 05319.csv |  | 0.04915502 | 0.06913087
charge | [2.0080e+03 5.0000e+00 2.0000e+00 0.0000e+00 3.7000e+01 2.2234e+01] | 24 | B0005 | 199 | 5320 | 05320.csv
impedance | [2.0080e+03 5.0000e+00 2.0000e+00 3.0000e+00 2.1000e+01 4.3218e+01] | 24 | B0005 | 200 | 5321 | 05321.csv |  | 0.04916576 | 0.07316994
discharge | [2.0080e+03 5.0000e+00 2.0000e+00 3.0000e+00 5.3000e+01 3.4765e+01] | 24 | B0005 | 201 | 5322 | 05322.csv | 1.684903
impedance | [2.0080e+03 5.0000e+00 2.0000e+00 4.0000e+00 4.8000e+01 3.3343e+01] | 24 | B0005 | 202 | 5323 | 05323.csv |  | 0.04870161 | 0.06859456
charge | [2.0080e+03 5.0000e+00 2.0000e+00 5.0000e+00 2.0000e+01 2.4687e+01] | 24 | B0005 | 203 | 5324 | 05324.csv
impedance | [2.0080e+03 5.0000e+00 2.0000e+00 8.0000e+00 1.2000e+01 4.9328e+01] | 24 | B0005 | 204 | 5325 | 05325.csv |  | 0.04923427 | 0.07277121
discharge | [2.0080e+03 5.0000e+00 2.0000e+00 8.0000e+00 4.4000e+01 4.0859e+01] | 24 | B0005 | 205 | 5326 | 05326.csv | 1.674474
impedance | [2.0080e+03 5.0000e+00 2.0000e+00 9.0000e+00 3.9000e+01 4.0343e+01] | 24 | B0005 | 206 | 5327 | 05327.csv |  | 0.04885677 | 0.06871571
charge | [2.0080e+03 5.0000e+00 2.0000e+00 1.0000e+01 1.1000e+01 3.1921e+01] | 24 | B0005 | 207 | 5328 | 05328.csv
impedance | [2.0080e+03 5.0000e+00 2.0000e+00 1.3000e+01 1.1000e+01 1.3468e+01] | 24 | B0005 | 208 | 5329 | 05329.csv |  | 0.05054759 | 0.07270867
discharge | [2.008e+03 5.000e+00 2.000e+00 1.300e+01 4.300e+01 5.093e+00] | 24 | B0005 | 209 | 5330 | 05330.csv | 1.674569
impedance | [2.0080e+03 5.0000e+00 2.0000e+00 1.4000e+01 3.7000e+01 5.5109e+01] | 24 | B0005 | 210 | 5331 | 05331.csv |  | 0.05064976 | 0.06853536
charge | [2.0080e+03 5.0000e+00 2.0000e+00 1.5000e+01 9.0000e+00 4.6812e+01] | 24 | B0005 | 211 | 5332 | 05332.csv
impedance | [2.008e+03 5.000e+00 2.000e+00 1.800e+01 1.100e+01 3.593e+00] | 24 | B0005 | 212 | 5333 | 05333.csv |  | 0.05011881 | 0.07301041
discharge | [2.0080e+03 5.0000e+00 2.0000e+00 1.9000e+01 7.0000e+00 4.8359e+01] | 24 | B0005 | 213 | 5334 | 05334.csv | 1.663716
charge | [2.0080e+03 5.0000e+00 2.0000e+00 2.0000e+01 2.8000e+01 2.5781e+01] | 24 | B0005 | 214 | 5335 | 05335.csv
discharge | [2.0080e+03 5.0000e+00 2.0000e+00 2.3000e+01 2.4000e+01 1.7687e+01] | 24 | B0005 | 215 | 5336 | 05336.csv | 1.659014
impedance | [2008. 5. 3. 0. 18. 59.734] | 24 | B0005 | 216 | 5337 | 05337.csv |  | 0.04913243 | 0.06933032
charge | [2008. 5. 3. 0. 50. 52.187] | 24 | B0005 | 217 | 5338 | 05338.csv
impedance | [2008. 5. 3. 3. 41. 16.453] | 24 | B0005 | 218 | 5339 | 05339.csv |  | 0.04979257 | 0.0734365
discharge | [2008. 5. 3. 4. 13. 8.609] | 24 | B0005 | 219 | 5340 | 05340.csv | 1.653854
impedance | [2008. 5. 3. 5. 7. 41.812] | 24 | B0005 | 220 | 5341 | 05341.csv |  | 0.04963314 | 0.0688143
charge | [2008. 5. 3. 5. 39. 33.921] | 24 | B0005 | 221 | 5342 | 05342.csv
impedance | [2008. 5. 3. 8. 38. 27.484] | 24 | B0005 | 222 | 5343 | 05343.csv |  | 0.04986538 | 0.07321339
discharge | [2008. 5. 3. 9. 10. 19.812] | 24 | B0005 | 223 | 5344 | 05344.csv | 1.642654
impedance | [2008. 5. 3. 10. 4. 43.296] | 24 | B0005 | 224 | 5345 | 05345.csv |  | 0.04892129 | 0.06883931
charge | [2008. 5. 3. 10. 36. 35.781] | 24 | B0005 | 225 | 5346 | 05346.csv
impedance | [2008. 5. 3. 13. 32. 41.671] | 24 | B0005 | 226 | 5347 | 05347.csv |  | 0.04981193 | 0.07459619
discharge | [2008. 5. 3. 14. 4. 34.187] | 24 | B0005 | 227 | 5348 | 05348.csv | 1.637858
impedance | [2008. 5. 3. 14. 58. 49.093] | 24 | B0005 | 228 | 5349 | 05349.csv |  | 0.04975126 | 0.06863892
charge | [2008. 5. 3. 15. 30. 41.64] | 24 | B0005 | 229 | 5350 | 05350.csv
impedance | [2008. 5. 3. 18. 26. 20.765] | 24 | B0005 | 230 | 5351 | 05351.csv |  | 0.04850673 | 0.0745831
discharge | [2008. 5. 3. 18. 58. 13.468] | 24 | B0005 | 231 | 5352 | 05352.csv | 1.632735
impedance | [2008. 5. 3. 19. 52. 28.578] | 24 | B0005 | 232 | 5353 | 05353.csv |  | 0.04915918 | 0.06906734
charge | [2008. 5. 3. 20. 24. 21.312] | 24 | B0005 | 233 | 5354 | 05354.csv
impedance | [2008. 5. 3. 23. 10. 37.25] | 24 | B0005 | 234 | 5355 | 05355.csv |  | 0.05002307 | 0.07366384
discharge | [2008. 5. 3. 23. 42. 30.093] | 24 | B0005 | 235 | 5356 | 05356.csv | 1.627753
impedance | [2008. 5. 4. 0. 36. 36.703] | 24 | B0005 | 236 | 5357 | 05357.csv |  | 0.04970809 | 0.06830006
charge | [2.0080e+03 5.0000e+00 4.0000e+00 1.0000e+00 8.0000e+00 2.9578e+01] | 24 | B0005 | 237 | 5358 | 05358.csv
impedance | [2008. 5. 4. 4. 9. 47.078] | 24 | B0005 | 238 | 5359 | 05359.csv |  | 0.05020469 | 0.07371886
discharge | [2008 5 4 4 41 40] | 24 | B0005 | 239 | 5360 | 05360.csv | 1.622125
impedance | [2008. 5. 4. 5. 35. 36.578] | 24 | B0005 | 240 | 5361 | 05361.csv |  | 0.04895066 | 0.06963267
charge | [2008. 5. 4. 6. 7. 29.546] | 24 | B0005 | 241 | 5362 | 05362.csv
impedance | [2008. 5. 4. 9. 8. 18.734] | 24 | B0005 | 242 | 5363 | 05363.csv |  | 0.04975857 | 0.07465618
discharge | [2008. 5. 4. 9. 40. 11.906] | 24 | B0005 | 243 | 5364 | 05364.csv | 1.611326
impedance | [2008. 5. 4. 10. 34. 8.906] | 24 | B0005 | 244 | 5365 | 05365.csv |  | 0.0498084 | 0.06902299
charge | [2008. 5. 4. 11. 6. 2.078] | 24 | B0005 | 245 | 5366 | 05366.csv
impedance | [2008. 5. 4. 14. 6. 20.031] | 24 | B0005 | 246 | 5367 | 05367.csv |  | 0.04968676 | 0.07355426
discharge | [2008. 5. 4. 14. 38. 13.359] | 24 | B0005 | 247 | 5368 | 05368.csv | 1.606563
impedance | [2.008e+03 5.000e+00 4.000e+00 1.500e+01 3.200e+01 1.953e+00] | 24 | B0005 | 248 | 5369 | 05369.csv |  | 0.05059411 | 0.06858328
charge | [2008. 5. 4. 16. 3. 55.281] | 24 | B0005 | 249 | 5370 | 05370.csv
impedance | [2008. 5. 4. 19. 5. 14.343] | 24 | B0005 | 250 | 5371 | 05371.csv |  | 0.04995006 | 0.07462294
discharge | [2008. 5. 4. 19. 37. 7.89] | 24 | B0005 | 251 | 5372 | 05372.csv | 1.601514
impedance | [2008. 5. 4. 20. 30. 47.687] | 24 | B0005 | 252 | 5373 | 05373.csv |  | 0.04984421 | 0.0701407
charge | [2.0080e+03 5.0000e+00 4.0000e+00 2.1000e+01 2.0000e+00 4.1203e+01] | 24 | B0005 | 253 | 5374 | 05374.csv
impedance | [2.008e+03 5.000e+00 5.000e+00 0.000e+00 4.000e+00 2.500e-01] | 24 | B0005 | 254 | 5375 | 05375.csv |  | 0.05028256 | 0.07360391
discharge | [2008. 5. 5. 0. 35. 53.968] | 24 | B0005 | 255 | 5376 | 05376.csv | 1.590369
impedance | [2.0080e+03 5.0000e+00 5.0000e+00 1.0000e+00 2.9000e+01 2.4203e+01] | 24 | B0005 | 256 | 5377 | 05377.csv |  | 0.0500627 | 0.06979118
charge | [2.008e+03 5.000e+00 5.000e+00 2.000e+00 1.000e+00 1.789e+01] | 24 | B0005 | 257 | 5378 | 05378.csv
impedance | [2008 5 5 4 56 20] | 24 | B0005 | 258 | 5379 | 05379.csv |  | 0.04992008 | 0.07464206
discharge | [2008. 5. 5. 5. 28. 13.937] | 24 | B0005 | 259 | 5380 | 05380.csv | 1.585789
impedance | [2008. 5. 5. 6. 21. 44.546] | 24 | B0005 | 260 | 5381 | 05381.csv |  | 0.04921446 | 0.06990836
charge | [2008. 5. 5. 6. 53. 38.406] | 24 | B0005 | 261 | 5382 | 05382.csv
impedance | [2008. 5. 5. 9. 54. 58.25] | 24 | B0005 | 262 | 5383 | 05383.csv |  | 0.05007996 | 0.07547711
discharge | [2008. 5. 5. 11. 41. 31.5] | 24 | B0005 | 263 | 5384 | 05384.csv | 1.584943
charge | [2008. 5. 5. 17. 40. 16.687] | 24 | B0005 | 264 | 5385 | 05385.csv
discharge | [2008. 5. 5. 20. 40. 8.562] | 24 | B0005 | 265 | 5386 | 05386.csv | 1.595526
impedance | [2008. 5. 5. 21. 33. 38.39] | 24 | B0005 | 266 | 5387 | 05387.csv |  | 0.05469219 | 0.07464599
charge | [2008. 5. 5. 22. 5. 32.5] | 24 | B0005 | 267 | 5388 | 05388.csv
impedance | [2.0080e+03 5.0000e+00 6.0000e+00 1.0000e+00 6.0000e+00 5.2015e+01] | 24 | B0005 | 268 | 5389 | 05389.csv |  | 0.0548732 | 0.07934404
discharge | [2.0080e+03 5.0000e+00 6.0000e+00 1.0000e+00 3.8000e+01 4.6265e+01] | 24 | B0005 | 269 | 5390 | 05390.csv | 1.57473
impedance | [2.0080e+03 5.0000e+00 6.0000e+00 2.0000e+00 3.1000e+01 5.9093e+01] | 24 | B0005 | 270 | 5391 | 05391.csv |  | 0.05415675 | 0.07505844
charge | [2008. 5. 6. 3. 3. 53.39] | 24 | B0005 | 271 | 5392 | 05392.csv
impedance | [2008. 5. 6. 6. 5. 11.921] | 24 | B0005 | 272 | 5393 | 05393.csv |  | 0.0552405 | 0.08002359
discharge | [2008. 5. 6. 6. 37. 6.296] | 24 | B0005 | 273 | 5394 | 05394.csv | 1.564902
impedance | [2008. 5. 6. 7. 30. 10.578] | 24 | B0005 | 274 | 5395 | 05395.csv |  | 0.05454281 | 0.07592379
charge | [2.008e+03 5.000e+00 6.000e+00 8.000e+00 2.000e+00 5.062e+00] | 24 | B0005 | 275 | 5396 | 05396.csv
impedance | [2008. 5. 6. 10. 53. 26.531] | 24 | B0005 | 276 | 5397 | 05397.csv |  | 0.05508037 | 0.08045008
discharge | [2008. 5. 6. 11. 25. 21.031] | 24 | B0005 | 277 | 5398 | 05398.csv | 1.559766
impedance | [2008. 5. 6. 12. 18. 26.171] | 24 | B0005 | 278 | 5399 | 05399.csv |  | 0.05339867 | 0.0756289
charge | [2008. 5. 6. 12. 50. 20.781] | 24 | B0005 | 279 | 5400 | 05400.csv
impedance | [2008. 5. 6. 15. 51. 41.546] | 24 | B0005 | 280 | 5401 | 05401.csv |  | 0.05484578 | 0.08099528
discharge | [2008. 5. 6. 16. 23. 36.296] | 24 | B0005 | 281 | 5402 | 05402.csv | 1.559482
impedance | [2008. 5. 6. 17. 16. 40.109] | 24 | B0005 | 282 | 5403 | 05403.csv |  | 0.05545326 | 0.07483923
charge | [2008. 5. 6. 17. 48. 34.906] | 24 | B0005 | 283 | 5404 | 05404.csv
impedance | [2008. 5. 6. 20. 49. 54.421] | 24 | B0005 | 284 | 5405 | 05405.csv |  | 0.05808949 | 0.07900611
discharge | [2008. 5. 6. 21. 21. 49.265] | 24 | B0005 | 285 | 5406 | 05406.csv | 1.554689
impedance | [2008. 5. 6. 22. 14. 45.453] | 24 | B0005 | 286 | 5407 | 05407.csv |  | 0.0570385 | 0.07445419
charge | [2008. 5. 6. 22. 46. 40.375] | 24 | B0005 | 287 | 5408 | 05408.csv
impedance | [2.0080e+03 5.0000e+00 7.0000e+00 1.0000e+00 4.5000e+01 3.0125e+01] | 24 | B0005 | 288 | 5409 | 05409.csv |  | 0.05639999 | 0.08181492
discharge | [2.0080e+03 5.0000e+00 7.0000e+00 2.0000e+00 1.7000e+01 2.5156e+01] | 24 | B0005 | 289 | 5410 | 05410.csv | 1.548874
impedance | [2008. 5. 7. 3. 10. 20.671] | 24 | B0005 | 290 | 5411 | 05411.csv |  | 0.05695177 | 0.07706936
charge | [2008. 5. 7. 3. 42. 15.75] | 24 | B0005 | 291 | 5412 | 05412.csv
impedance | [2008. 5. 7. 6. 32. 6.906] | 24 | B0005 | 292 | 5413 | 05413.csv |  | 0.05715915 | 0.08086697
discharge | [2008. 5. 7. 7. 4. 2.109] | 24 | B0005 | 293 | 5414 | 05414.csv | 1.538237
impedance | [2008. 5. 7. 7. 56. 39.25] | 24 | B0005 | 294 | 5415 | 05415.csv |  | 0.05595865 | 0.0760957
charge | [2008. 5. 7. 8. 28. 34.453] | 24 | B0005 | 295 | 5416 | 05416.csv
impedance | [2008. 5. 7. 11. 29. 54.546] | 24 | B0005 | 296 | 5417 | 05417.csv |  | 0.05699879 | 0.08250101
discharge | [2.0080e+03 5.0000e+00 7.0000e+00 1.2000e+01 1.0000e+00 4.9906e+01] | 24 | B0005 | 297 | 5418 | 05418.csv | 1.527914
impedance | [2008. 5. 7. 12. 54. 18.25] | 24 | B0005 | 298 | 5419 | 05419.csv |  | 0.05699011 | 0.07648289
charge | [2008. 5. 7. 13. 26. 13.671] | 24 | B0005 | 299 | 5420 | 05420.csv
impedance | [2008. 5. 7. 16. 27. 34.437] | 24 | B0005 | 300 | 5421 | 05421.csv |  | 0.05791595 | 0.08175057
discharge | [2008. 5. 7. 16. 59. 29.937] | 24 | B0005 | 301 | 5422 | 05422.csv | 1.528525
impedance | [2008. 5. 7. 17. 51. 59.125] | 24 | B0005 | 302 | 5423 | 05423.csv |  | 0.05700077 | 0.07741125
charge | [2008. 5. 7. 18. 23. 54.687] | 24 | B0005 | 303 | 5424 | 05424.csv
impedance | [2008 5 7 21 24 14] | 24 | B0005 | 304 | 5425 | 05425.csv |  | 0.05858319 | 0.08269416
discharge | [2008. 5. 7. 21. 56. 9.656] | 24 | B0005 | 305 | 5426 | 05426.csv | 1.522647
impedance | [2008. 5. 7. 22. 48. 38.75] | 24 | B0005 | 306 | 5427 | 05427.csv |  | 0.05728257 | 0.07692028
charge | [2008. 5. 7. 23. 20. 34.515] | 24 | B0005 | 307 | 5428 | 05428.csv
impedance | [2.0080e+03 5.0000e+00 8.0000e+00 2.0000e+00 2.1000e+01 5.4109e+01] | 24 | B0005 | 308 | 5429 | 05429.csv |  | 0.05684411 | 0.08227263
discharge | [2.0080e+03 5.0000e+00 8.0000e+00 2.0000e+00 5.3000e+01 4.9937e+01] | 24 | B0005 | 309 | 5430 | 05430.csv | 1.517486
impedance | [2008. 5. 8. 3. 46. 9.968] | 24 | B0005 | 310 | 5431 | 05431.csv |  | 0.05895292 | 0.0773517
impedance | [2008. 5. 9. 11. 53. 10.593] | 24 | B0005 | 311 | 5432 | 05432.csv |  | 0.05667203 | 0.08291573
discharge | [2008 5 9 12 25 7] | 24 | B0005 | 312 | 5433 | 05433.csv | 1.605819
impedance | [2008. 5. 9. 13. 19. 35.703] | 24 | B0005 | 313 | 5434 | 05434.csv |  | 0.05822336 | 0.07615092
charge | [2008. 5. 9. 17. 26. 51.968] | 24 | B0005 | 314 | 5435 | 05435.csv
discharge | [2008. 5. 9. 20. 28. 9.734] | 24 | B0005 | 315 | 5436 | 05436.csv | 1.563849
impedance | [2008. 5. 9. 21. 21. 3.765] | 24 | B0005 | 316 | 5437 | 05437.csv |  | 0.05779838 | 0.07518972
charge | [2.008e+03 5.000e+00 9.000e+00 2.100e+01 5.300e+01 2.810e-01] | 24 | B0005 | 317 | 5438 | 05438.csv
impedance | [2008. 5. 10. 0. 49. 59.984] | 24 | B0005 | 318 | 5439 | 05439.csv |  | 0.05869362 | 0.08099674
discharge | [2.008e+03 5.000e+00 1.000e+01 1.000e+00 2.100e+01 5.650e+01] | 24 | B0005 | 319 | 5440 | 05440.csv | 1.548092
impedance | [2.0080e+03 5.0000e+00 1.0000e+01 2.0000e+00 1.4000e+01 4.2109e+01] | 24 | B0005 | 320 | 5441 | 05441.csv |  | 0.05810054 | 0.0760464
charge | [2.0080e+03 5.0000e+00 1.0000e+01 2.0000e+00 4.6000e+01 3.8734e+01] | 24 | B0005 | 321 | 5442 | 05442.csv
impedance | [2008. 5. 10. 5. 46. 15.296] | 24 | B0005 | 322 | 5443 | 05443.csv |  | 0.05687355 | 0.08079235
discharge | [2008 5 10 6 18 12] | 24 | B0005 | 323 | 5444 | 05444.csv | 1.532376
impedance | [2008. 5. 10. 7. 10. 49.593] | 24 | B0005 | 324 | 5445 | 05445.csv |  | 0.05781939 | 0.07620792
charge | [2008. 5. 10. 7. 42. 46.312] | 24 | B0005 | 325 | 5446 | 05446.csv
impedance | [2008. 5. 10. 10. 44. 7.859] | 24 | B0005 | 326 | 5447 | 05447.csv |  | 0.05840123 | 0.08161663
discharge | [2008. 5. 10. 11. 16. 4.843] | 24 | B0005 | 327 | 5448 | 05448.csv | 1.526953
impedance | [2008. 5. 10. 12. 8. 32.875] | 24 | B0005 | 328 | 5449 | 05449.csv |  | 0.05729598 | 0.07603116
charge | [2008. 5. 10. 12. 40. 29.89] | 24 | B0005 | 329 | 5450 | 05450.csv
impedance | [2008. 5. 10. 15. 39. 59.14] | 24 | B0005 | 330 | 5451 | 05451.csv |  | 0.05713926 | 0.08203043
discharge | [2008. 5. 10. 16. 11. 56.109] | 24 | B0005 | 331 | 5452 | 05452.csv | 1.516957
impedance | [2008. 5. 10. 17. 4. 16.015] | 24 | B0005 | 332 | 5453 | 05453.csv |  | 0.05701192 | 0.07793753
charge | [2008. 5. 10. 17. 36. 13.062] | 24 | B0005 | 333 | 5454 | 05454.csv
impedance | [2008. 5. 10. 20. 35. 57.437] | 24 | B0005 | 334 | 5455 | 05455.csv |  | 0.05684675 | 0.08430935
discharge | [2008. 5. 10. 21. 7. 54.625] | 24 | B0005 | 335 | 5456 | 05456.csv | 1.511898
impedance | [2008. 5. 10. 22. 0. 5.781] | 24 | B0005 | 336 | 5457 | 05457.csv |  | 0.0573916 | 0.07732083
charge | [2008. 5. 10. 22. 32. 2.937] | 24 | B0005 | 337 | 5458 | 05458.csv
impedance | [2.0080e+03 5.0000e+00 1.1000e+01 1.0000e+00 3.3000e+01 2.4437e+01] | 24 | B0005 | 338 | 5459 | 05459.csv |  | 0.05971458 | 0.08128078
discharge | [2.0080e+03 5.0000e+00 1.1000e+01 2.0000e+00 5.0000e+00 2.1796e+01] | 24 | B0005 | 339 | 5460 | 05460.csv | 1.506564
impedance | [2.0080e+03 5.0000e+00 1.1000e+01 2.0000e+00 5.7000e+01 3.2984e+01] | 24 | B0005 | 340 | 5461 | 05461.csv |  | 0.05669401 | 0.07756323
charge | [2008. 5. 11. 3. 29. 30.359] | 24 | B0005 | 341 | 5462 | 05462.csv
impedance | [2008. 5. 11. 6. 23. 30.25] | 24 | B0005 | 342 | 5463 | 05463.csv |  | 0.05787649 | 0.08276216
discharge | [2008. 5. 11. 6. 55. 27.734] | 24 | B0005 | 343 | 5464 | 05464.csv | 1.501545
impedance | [2008. 5. 11. 7. 47. 30.468] | 24 | B0005 | 344 | 5465 | 05465.csv |  | 0.05711364 | 0.07889973
charge | [2008. 5. 11. 8. 19. 27.953] | 24 | B0005 | 345 | 5466 | 05466.csv
impedance | [2008. 5. 11. 11. 20. 49.578] | 24 | B0005 | 346 | 5467 | 05467.csv |  | 0.05710605 | 0.08389339
discharge | [2008. 5. 11. 11. 52. 47.187] | 24 | B0005 | 347 | 5468 | 05468.csv | 1.490844
impedance | [2008. 5. 11. 12. 44. 40.703] | 24 | B0005 | 348 | 5469 | 05469.csv |  | 0.05841067 | 0.07787943
charge | [2008. 5. 11. 13. 16. 38.64] | 24 | B0005 | 349 | 5470 | 05470.csv
impedance | [2.008e+03 5.000e+00 1.100e+01 1.600e+01 1.800e+01 8.120e-01] | 24 | B0005 | 350 | 5471 | 05471.csv |  | 0.0583244 | 0.08233561
discharge | [2008. 5. 11. 16. 49. 58.921] | 24 | B0005 | 351 | 5472 | 05472.csv | 1.485868
impedance | [2008. 5. 11. 17. 41. 53.265] | 24 | B0005 | 352 | 5473 | 05473.csv |  | 0.05720659 | 0.07814182
charge | [2008. 5. 11. 18. 13. 51.109] | 24 | B0005 | 353 | 5474 | 05474.csv
impedance | [2008. 5. 11. 21. 15. 14.843] | 24 | B0005 | 354 | 5475 | 05475.csv |  | 0.05853989 | 0.08259957
discharge | [2008. 5. 11. 21. 47. 12.843] | 24 | B0005 | 355 | 5476 | 05476.csv | 1.480414
impedance | [2008. 5. 11. 22. 38. 57.843] | 24 | B0005 | 356 | 5477 | 05477.csv |  | 0.0568696 | 0.07851971
charge | [2008. 5. 11. 23. 10. 55.875] | 24 | B0005 | 357 | 5478 | 05478.csv
impedance | [2.008e+03 5.000e+00 1.200e+01 2.000e+00 5.000e+00 7.030e-01] | 24 | B0005 | 358 | 5479 | 05479.csv |  | 0.05761 | 0.08361769
discharge | [2.0080e+03 5.0000e+00 1.2000e+01 2.0000e+00 3.6000e+01 5.8921e+01] | 24 | B0005 | 359 | 5480 | 05480.csv | 1.47521
impedance | [2008. 5. 12. 3. 28. 34.484] | 24 | B0005 | 360 | 5481 | 05481.csv |  | 0.05758928 | 0.07858484
charge | [2008. 5. 12. 4. 0. 32.718] | 24 | B0005 | 361 | 5482 | 05482.csv
impedance | [2008. 5. 12. 12. 24. 36.453] | 24 | B0005 | 362 | 5483 | 05483.csv |  | 0.05687744 | 0.0845363
discharge | [2008. 5. 12. 12. 56. 34.781] | 24 | B0005 | 363 | 5484 | 05484.csv | 1.485904
impedance | [2008. 5. 12. 13. 48. 19.89] | 24 | B0005 | 364 | 5485 | 05485.csv |  | 0.05841226 | 0.07816623
charge | [2008. 5. 12. 16. 11. 11.14] | 24 | B0005 | 365 | 5486 | 05486.csv
discharge | [2008. 5. 12. 18. 59. 59.453] | 24 | B0005 | 366 | 5487 | 05487.csv | 1.496092
impedance | [2008. 5. 12. 19. 51. 52.953] | 24 | B0005 | 367 | 5488 | 05488.csv |  | 0.05898286 | 0.0784087
charge | [2008. 5. 12. 20. 23. 51.828] | 24 | B0005 | 368 | 5489 | 05489.csv
impedance | [2008. 5. 12. 23. 21. 19.078] | 24 | B0005 | 369 | 5490 | 05490.csv |  | 0.06019789 | 0.08377347
discharge | [2008. 5. 12. 23. 53. 17.609] | 24 | B0005 | 370 | 5491 | 05491.csv | 1.480801
impedance | [2008. 5. 13. 0. 44. 53.25] | 24 | B0005 | 371 | 5492 | 05492.csv |  | 0.05843281 | 0.07878612
charge | [2.0080e+03 5.0000e+00 1.3000e+01 1.0000e+00 1.6000e+01 5.1859e+01] | 24 | B0005 | 372 | 5493 | 05493.csv
impedance | [2008. 5. 13. 4. 3. 26.64] | 24 | B0005 | 373 | 5494 | 05494.csv |  | 0.05988352 | 0.08361157
discharge | [2008. 5. 13. 4. 35. 25.359] | 24 | B0005 | 374 | 5495 | 05495.csv | 1.469754
impedance | [2008. 5. 13. 5. 26. 51.781] | 24 | B0005 | 375 | 5496 | 05496.csv |  | 0.06081676 | 0.08038389
charge | [2008. 5. 13. 5. 58. 50.796] | 24 | B0005 | 376 | 5497 | 05497.csv
impedance | [2008. 5. 13. 8. 52. 5.89] | 24 | B0005 | 377 | 5498 | 05498.csv |  | 0.05887512 | 0.08370562
discharge | [2008. 5. 13. 9. 24. 4.718] | 24 | B0005 | 378 | 5499 | 05499.csv | 1.453901
impedance | [2008. 5. 13. 10. 15. 2.906] | 24 | B0005 | 379 | 5500 | 05500.csv |  | 0.05864131 | 0.07856328
charge | [2.008e+03 5.000e+00 1.300e+01 1.000e+01 4.700e+01 1.828e+00] | 24 | B0005 | 380 | 5501 | 05501.csv
impedance | [2008. 5. 13. 13. 48. 25.875] | 24 | B0005 | 381 | 5502 | 05502.csv |  | 0.05844519 | 0.08435138
discharge | [2008. 5. 13. 14. 20. 24.937] | 24 | B0005 | 382 | 5503 | 05503.csv | 1.454146
impedance | [2008. 5. 13. 15. 11. 42.234] | 24 | B0005 | 383 | 5504 | 05504.csv |  | 0.05925711 | 0.08002743
charge | [2008. 5. 13. 15. 43. 41.296] | 24 | B0005 | 384 | 5505 | 05505.csv
impedance | [2008. 5. 13. 18. 32. 21.281] | 24 | B0005 | 385 | 5506 | 05506.csv |  | 0.06055121 | 0.08328051
discharge | [2008. 5. 13. 19. 4. 20.531] | 24 | B0005 | 386 | 5507 | 05507.csv | 1.455024
impedance | [2008. 5. 13. 19. 55. 29.859] | 24 | B0005 | 387 | 5508 | 05508.csv |  | 0.05877802 | 0.07918338
charge | [2008. 5. 13. 20. 27. 29.109] | 24 | B0005 | 388 | 5509 | 05509.csv
impedance | [2008. 5. 13. 23. 27. 26.625] | 24 | B0005 | 389 | 5510 | 05510.csv |  | 0.05995026 | 0.08319044
discharge | [2008. 5. 13. 23. 59. 26.015] | 24 | B0005 | 390 | 5511 | 05511.csv | 1.449042
impedance | [2008. 5. 14. 0. 50. 35.39] | 24 | B0005 | 391 | 5512 | 05512.csv |  | 0.05835228 | 0.0796471
charge | [2.0080e+03 5.0000e+00 1.4000e+01 1.0000e+00 2.2000e+01 3.4765e+01] | 24 | B0005 | 392 | 5513 | 05513.csv
impedance | [2008. 5. 14. 4. 23. 57.968] | 24 | B0005 | 393 | 5514 | 05514.csv |  | 0.05956501 | 0.08487011
discharge | [2008. 5. 14. 4. 55. 57.453] | 24 | B0005 | 394 | 5515 | 05515.csv | 1.438671
impedance | [2008. 5. 14. 5. 46. 58.078] | 24 | B0005 | 395 | 5516 | 05516.csv |  | 0.05893819 | 0.07953792
charge | [2008. 5. 14. 6. 18. 57.625] | 24 | B0005 | 396 | 5517 | 05517.csv
impedance | [2008 5 14 9 20 22] | 24 | B0005 | 397 | 5518 | 05518.csv |  | 0.05985335 | 0.08473918
discharge | [2008. 5. 14. 9. 52. 22.062] | 24 | B0005 | 398 | 5519 | 05519.csv | 1.433445
impedance | [2008. 5. 14. 10. 43. 12.953] | 24 | B0005 | 399 | 5520 | 05520.csv |  | 0.05848968 | 0.07964371
charge | [2008. 5. 14. 11. 15. 12.671] | 24 | B0005 | 400 | 5521 | 05521.csv
impedance | [2008. 5. 14. 14. 3. 22.75] | 24 | B0005 | 401 | 5522 | 05522.csv |  | 0.05874548 | 0.08711721
discharge | [2008. 5. 14. 14. 35. 22.515] | 24 | B0005 | 402 | 5523 | 05523.csv | 1.433396
impedance | [2008. 5. 14. 15. 26. 13.546] | 24 | B0005 | 403 | 5524 | 05524.csv |  | 0.06134061 | 0.07733665
charge | [2008. 5. 14. 15. 58. 13.406] | 24 | B0005 | 404 | 5525 | 05525.csv
impedance | [2008. 5. 14. 18. 59. 38.89] | 24 | B0005 | 405 | 5526 | 05526.csv |  | 0.06083767 | 0.08490903
discharge | [2008. 5. 14. 19. 31. 39.39] | 24 | B0005 | 406 | 5527 | 05527.csv | 1.428065
impedance | [2008. 5. 14. 20. 22. 30.64] | 24 | B0005 | 407 | 5528 | 05528.csv |  | 0.05834272 | 0.07994246
charge | [2008. 5. 14. 20. 54. 30.671] | 24 | B0005 | 408 | 5529 | 05529.csv
impedance | [2008. 5. 14. 23. 55. 55.406] | 24 | B0005 | 409 | 5530 | 05530.csv |  | 0.05993763 | 0.0847995
discharge | [2008. 5. 15. 0. 27. 55.625] | 24 | B0005 | 410 | 5531 | 05531.csv | 1.42292
impedance | [2.008e+03 5.000e+00 1.500e+01 1.000e+00 1.800e+01 3.789e+01] | 24 | B0005 | 411 | 5532 | 05532.csv |  | 0.05979534 | 0.07964683
charge | [2.0080e+03 5.0000e+00 1.5000e+01 1.0000e+00 5.0000e+01 3.8062e+01] | 24 | B0005 | 412 | 5533 | 05533.csv
impedance | [2008. 5. 15. 4. 52. 4.609] | 24 | B0005 | 413 | 5534 | 05534.csv |  | 0.05959589 | 0.08518775
discharge | [2008. 5. 15. 5. 24. 4.89] | 24 | B0005 | 414 | 5535 | 05535.csv | 1.417429
impedance | [2008. 5. 15. 6. 14. 38.093] | 24 | B0005 | 415 | 5536 | 05536.csv |  | 0.05920398 | 0.08007181
charge | [2008. 5. 15. 6. 46. 38.5] | 24 | B0005 | 416 | 5537 | 05537.csv
impedance | [2008. 5. 15. 9. 48. 3.453] | 24 | B0005 | 417 | 5538 | 05538.csv |  | 0.05840074 | 0.08632938
discharge | [2008. 5. 15. 10. 20. 3.875] | 24 | B0005 | 418 | 5539 | 05539.csv | 1.412409
impedance | [2008. 5. 15. 11. 10. 28.328] | 24 | B0005 | 419 | 5540 | 05540.csv |  | 0.06134389 | 0.07989291
charge | [2008. 5. 15. 11. 42. 28.859] | 24 | B0005 | 420 | 5541 | 05541.csv
impedance | [2008. 5. 15. 14. 38. 58.781] | 24 | B0005 | 421 | 5542 | 05542.csv |  | 0.06260506 | 0.08502112
discharge | [2008. 5. 15. 15. 10. 59.437] | 24 | B0005 | 422 | 5543 | 05543.csv | 1.412579
impedance | [2.008e+03 5.000e+00 1.500e+01 1.600e+01 1.000e+00 2.339e+01] | 24 | B0005 | 423 | 5544 | 05544.csv |  | 0.05881986 | 0.07914855
charge | [2008. 5. 15. 16. 33. 24.093] | 24 | B0005 | 424 | 5545 | 05545.csv
impedance | [2008. 5. 15. 19. 24. 46.593] | 24 | B0005 | 425 | 5546 | 05546.csv |  | 0.06115195 | 0.08485578
discharge | [2008. 5. 15. 19. 56. 47.39] | 24 | B0005 | 426 | 5547 | 05547.csv | 1.407598
impedance | [2008. 5. 15. 20. 47. 12.406] | 24 | B0005 | 427 | 5548 | 05548.csv |  | 0.06046246 | 0.08092668
charge | [2008. 5. 15. 21. 19. 13.234] | 24 | B0005 | 428 | 5549 | 05549.csv
impedance | [2008. 5. 16. 0. 9. 33.937] | 24 | B0005 | 429 | 5550 | 05550.csv |  | 0.0596306 | 0.08503457
discharge | [2008. 5. 16. 16. 54. 59.812] | 24 | B0005 | 430 | 5551 | 05551.csv | 1.433392
charge | [2008. 5. 16. 18. 43. 58.906] | 24 | B0005 | 431 | 5552 | 05552.csv
discharge | [2008. 5. 16. 21. 37. 39.671] | 24 | B0005 | 432 | 5553 | 05553.csv | 1.438255
impedance | [2008. 5. 16. 22. 28. 31.078] | 24 | B0005 | 433 | 5554 | 05554.csv |  | 0.06160739 | 0.08020128
charge | [2008. 5. 16. 23. 0. 32.515] | 24 | B0005 | 434 | 5555 | 05555.csv
impedance | [2.0080e+03 5.0000e+00 1.7000e+01 2.0000e+00 0.0000e+00 1.2656e+01] | 24 | B0005 | 435 | 5556 | 05556.csv |  | 0.06098667 | 0.08583977
discharge | [2.0080e+03 5.0000e+00 1.7000e+01 2.0000e+00 3.2000e+01 1.3968e+01] | 24 | B0005 | 436 | 5557 | 05557.csv | 1.417355
impedance | [2008. 5. 17. 3. 22. 47.796] | 24 | B0005 | 437 | 5558 | 05558.csv |  | 0.0608027 | 0.08185256
charge | [2008. 5. 17. 3. 54. 49.125] | 24 | B0005 | 438 | 5559 | 05559.csv
impedance | [2008. 5. 17. 6. 53. 18.328] | 24 | B0005 | 439 | 5560 | 05560.csv |  | 0.06100426 | 0.08588436
discharge | [2008. 5. 17. 7. 25. 19.906] | 24 | B0005 | 440 | 5561 | 05561.csv | 1.406982
impedance | [2008. 5. 17. 8. 15. 45.265] | 24 | B0005 | 441 | 5562 | 05562.csv |  | 0.06147076 | 0.08170752
charge | [2008. 5. 17. 8. 47. 46.703] | 24 | B0005 | 442 | 5563 | 05563.csv
impedance | [2008. 5. 17. 11. 49. 14.296] | 24 | B0005 | 443 | 5564 | 05564.csv |  | 0.06232915 | 0.08822161
discharge | [2008. 5. 17. 12. 21. 15.89] | 24 | B0005 | 444 | 5565 | 05565.csv | 1.401204
impedance | [2008. 5. 17. 13. 11. 30.687] | 24 | B0005 | 445 | 5566 | 05566.csv |  | 0.06214104 | 0.08177099
charge | [2008. 5. 17. 13. 43. 32.281] | 24 | B0005 | 446 | 5567 | 05567.csv
impedance | [2008. 5. 17. 16. 43. 35.437] | 24 | B0005 | 447 | 5568 | 05568.csv |  | 0.06150276 | 0.08726991
discharge | [2008. 5. 17. 17. 15. 37.281] | 24 | B0005 | 448 | 5569 | 05569.csv | 1.396701
impedance | [2008. 5. 17. 18. 5. 53.796] | 24 | B0005 | 449 | 5570 | 05570.csv |  | 0.05963115 | 0.08257601
charge | [2008. 5. 17. 18. 37. 55.593] | 24 | B0005 | 450 | 5571 | 05571.csv
impedance | [2008. 5. 17. 21. 38. 49.296] | 24 | B0005 | 451 | 5572 | 05572.csv |  | 0.06141908 | 0.08720378
discharge | [2008. 5. 17. 22. 10. 51.218] | 24 | B0005 | 452 | 5573 | 05573.csv | 1.391285
impedance | [2008. 5. 17. 23. 0. 48.453] | 24 | B0005 | 453 | 5574 | 05574.csv |  | 0.06108351 | 0.08239995
charge | [2008. 5. 17. 23. 32. 50.468] | 24 | B0005 | 454 | 5575 | 05575.csv
impedance | [2.0080e+03 5.0000e+00 1.8000e+01 2.0000e+00 3.3000e+01 1.7109e+01] | 24 | B0005 | 455 | 5576 | 05576.csv |  | 0.06121665 | 0.08728193
discharge | [2008. 5. 18. 3. 5. 19.265] | 24 | B0005 | 456 | 5577 | 05577.csv | 1.386229
impedance | [2008. 5. 18. 3. 55. 17.546] | 24 | B0005 | 457 | 5578 | 05578.csv |  | 0.06148387 | 0.0826958
charge | [2008. 5. 18. 4. 27. 19.656] | 24 | B0005 | 458 | 5579 | 05579.csv
impedance | [2008 5 18 7 28 48] | 24 | B0005 | 459 | 5580 | 05580.csv |  | 0.06270407 | 0.08679112
discharge | [2008. 5. 18. 8. 0. 50.421] | 24 | B0005 | 460 | 5581 | 05581.csv | 1.380437
impedance | [2008. 5. 18. 8. 50. 48.718] | 24 | B0005 | 461 | 5582 | 05582.csv |  | 0.06170889 | 0.0832917
charge | [2008. 5. 18. 9. 22. 51.046] | 24 | B0005 | 462 | 5583 | 05583.csv
impedance | [2008 5 18 12 12 46] | 24 | B0005 | 463 | 5584 | 05584.csv |  | 0.06172614 | 0.08837793
discharge | [2008. 5. 18. 12. 44. 48.437] | 24 | B0005 | 464 | 5585 | 05585.csv | 1.375236
impedance | [2008. 5. 18. 13. 34. 37.281] | 24 | B0005 | 465 | 5586 | 05586.csv |  | 0.0608889 | 0.08311038
charge | [2008. 5. 18. 14. 6. 39.921] | 24 | B0005 | 466 | 5587 | 05587.csv
impedance | [2008. 5. 18. 17. 4. 27.234] | 24 | B0005 | 467 | 5588 | 05588.csv |  | 0.06185224 | 0.08697922
discharge | [2008. 5. 18. 17. 36. 29.734] | 24 | B0005 | 468 | 5589 | 05589.csv | 1.370513
impedance | [2008. 5. 18. 18. 26. 10.015] | 24 | B0005 | 469 | 5590 | 05590.csv |  | 0.06106743 | 0.08375435
charge | [2008. 5. 18. 18. 58. 12.609] | 24 | B0005 | 470 | 5591 | 05591.csv
impedance | [2008. 5. 18. 21. 59. 40.796] | 24 | B0005 | 471 | 5592 | 05592.csv |  | 0.06310358 | 0.08852235
discharge | [2008. 5. 18. 22. 31. 45.515] | 24 | B0005 | 472 | 5593 | 05593.csv | 1.370509
impedance | [2008. 5. 18. 23. 21. 28.437] | 24 | B0005 | 473 | 5594 | 05594.csv |  | 0.06084445 | 0.08308226
charge | [2008. 5. 18. 23. 53. 33.781] | 24 | B0005 | 474 | 5595 | 05595.csv
impedance | [2.008e+03 5.000e+00 1.900e+01 2.000e+00 5.500e+01 2.843e+00] | 24 | B0005 | 475 | 5596 | 05596.csv |  | 0.06228746 | 0.08923088
discharge | [2008. 5. 19. 3. 27. 7.765] | 24 | B0005 | 476 | 5597 | 05597.csv | 1.364736
impedance | [2008. 5. 19. 4. 16. 50.453] | 24 | B0005 | 477 | 5598 | 05598.csv |  | 0.06351595 | 0.08411816
charge | [2008. 5. 19. 4. 48. 55.437] | 24 | B0005 | 478 | 5599 | 05599.csv
impedance | [2008. 5. 19. 7. 49. 12.843] | 24 | B0005 | 479 | 5600 | 05600.csv |  | 0.0627055 | 0.08838724
discharge | [2008. 5. 19. 15. 34. 33.625] | 24 | B0005 | 480 | 5601 | 05601.csv | 1.375392
charge | [2008. 5. 19. 17. 58. 12.687] | 24 | B0005 | 481 | 5602 | 05602.csv
discharge | [2008. 5. 19. 20. 59. 48.437] | 24 | B0005 | 482 | 5603 | 05603.csv | 1.386112
charge | [2008. 5. 19. 22. 8. 37.25] | 24 | B0005 | 483 | 5604 | 05604.csv
discharge | [2.0080e+03 5.0000e+00 2.0000e+01 1.0000e+00 1.6000e+01 4.2609e+01] | 24 | B0005 | 484 | 5605 | 05605.csv | 1.36985
impedance | [2.0080e+03 5.0000e+00 2.0000e+01 2.0000e+00 6.0000e+00 3.2234e+01] | 24 | B0005 | 485 | 5606 | 05606.csv |  | 0.05609876 | 0.07518031
charge | [2.0080e+03 5.0000e+00 2.0000e+01 2.0000e+00 3.8000e+01 3.5343e+01] | 24 | B0005 | 486 | 5607 | 05607.csv
impedance | [2008 5 20 5 40 3] | 24 | B0005 | 487 | 5608 | 05608.csv |  | 0.05328638 | 0.08156857
discharge | [2008. 5. 20. 6. 12. 6.265] | 24 | B0005 | 488 | 5609 | 05609.csv | 1.364783
impedance | [2.008e+03 5.000e+00 2.000e+01 7.000e+00 1.000e+00 4.739e+01] | 24 | B0005 | 489 | 5610 | 05610.csv |  | 0.05438778 | 0.07604192
charge | [2008. 5. 20. 7. 33. 50.828] | 24 | B0005 | 490 | 5611 | 05611.csv
impedance | [2008. 5. 20. 10. 35. 19.875] | 24 | B0005 | 491 | 5612 | 05612.csv |  | 0.05293147 | 0.08275693
discharge | [2008. 5. 20. 11. 7. 23.453] | 24 | B0005 | 492 | 5613 | 05613.csv | 1.354322
impedance | [2008. 5. 20. 11. 56. 55.343] | 24 | B0005 | 493 | 5614 | 05614.csv |  | 0.05447648 | 0.07673141
charge | [2008. 5. 20. 12. 28. 58.687] | 24 | B0005 | 494 | 5615 | 05615.csv
impedance | [2008. 5. 20. 15. 25. 23.625] | 24 | B0005 | 495 | 5616 | 05616.csv |  | 0.05588929 | 0.08226321
discharge | [2008. 5. 20. 15. 57. 27.312] | 24 | B0005 | 496 | 5617 | 05617.csv | 1.354642
impedance | [2008. 5. 20. 16. 46. 59.765] | 24 | B0005 | 497 | 5618 | 05618.csv |  | 0.05599608 | 0.07651441
charge | [2008. 5. 20. 17. 19. 3.375] | 24 | B0005 | 498 | 5619 | 05619.csv
impedance | [2008. 5. 20. 20. 18. 35.187] | 24 | B0005 | 499 | 5620 | 05620.csv |  | 0.05841778 | 0.08029809
discharge | [2008. 5. 20. 20. 50. 39.015] | 24 | B0005 | 500 | 5621 | 05621.csv | 1.354704
impedance | [2008. 5. 20. 21. 40. 11.843] | 24 | B0005 | 501 | 5622 | 05622.csv |  | 0.05227997 | 0.07486615
charge | [2008. 5. 20. 22. 12. 15.984] | 24 | B0005 | 502 | 5623 | 05623.csv
impedance | [2.008e+03 5.000e+00 2.100e+01 1.000e+00 7.000e+00 3.514e+01] | 24 | B0005 | 503 | 5624 | 05624.csv |  | 0.05641143 | 0.08192231
discharge | [2.0080e+03 5.0000e+00 2.1000e+01 1.0000e+00 3.9000e+01 3.8968e+01] | 24 | B0005 | 504 | 5625 | 05625.csv | 1.349315
impedance | [2.008e+03 5.000e+00 2.100e+01 2.000e+00 2.900e+01 2.656e+00] | 24 | B0005 | 505 | 5626 | 05626.csv |  | 0.05350805 | 0.07610419
charge | [2.008e+03 5.000e+00 2.100e+01 3.000e+00 1.000e+00 6.687e+00] | 24 | B0005 | 506 | 5627 | 05627.csv
impedance | [2008 5 21 5 52 23] | 24 | B0005 | 507 | 5628 | 05628.csv |  | 0.05568016 | 0.08177399
discharge | [2008. 5. 21. 6. 24. 27.281] | 24 | B0005 | 508 | 5629 | 05629.csv | 1.344189
impedance | [2008. 5. 21. 7. 13. 41.25] | 24 | B0005 | 509 | 5630 | 05630.csv |  | 0.05389281 | 0.0777831
charge | [2008. 5. 21. 7. 45. 45.343] | 24 | B0005 | 510 | 5631 | 05631.csv
impedance | [2.008e+03 5.000e+00 2.100e+01 1.000e+01 4.600e+01 1.953e+00] | 24 | B0005 | 511 | 5632 | 05632.csv |  | 0.05621026 | 0.08328067
discharge | [2008. 5. 21. 11. 18. 6.015] | 24 | B0005 | 512 | 5633 | 05633.csv | 1.338991
impedance | [2008. 5. 21. 12. 7. 20.984] | 24 | B0005 | 513 | 5634 | 05634.csv |  | 0.05500261 | 0.07705525
charge | [2008. 5. 21. 12. 39. 25.421] | 24 | B0005 | 514 | 5635 | 05635.csv
impedance | [2008. 5. 21. 15. 38. 16.546] | 24 | B0005 | 515 | 5636 | 05636.csv |  | 0.05579452 | 0.08295012
discharge | [2008. 5. 21. 16. 10. 21.203] | 24 | B0005 | 516 | 5637 | 05637.csv | 1.338915
impedance | [2008. 5. 21. 16. 59. 36.14] | 24 | B0005 | 517 | 5638 | 05638.csv |  | 0.05547794 | 0.07700167
charge | [2008. 5. 21. 17. 31. 40.671] | 24 | B0005 | 518 | 5639 | 05639.csv
impedance | [2008. 5. 21. 20. 30. 5.343] | 24 | B0005 | 519 | 5640 | 05640.csv |  | 0.05779971 | 0.08190303
discharge | [2.008e+03 5.000e+00 2.100e+01 2.100e+01 2.000e+00 9.781e+00] | 24 | B0005 | 520 | 5641 | 05641.csv | 1.334007
impedance | [2008. 5. 21. 21. 51. 16.781] | 24 | B0005 | 521 | 5642 | 05642.csv |  | 0.0551316 | 0.07705566
charge | [2008. 5. 21. 22. 23. 21.421] | 24 | B0005 | 522 | 5643 | 05643.csv
impedance | [2.0080e+03 5.0000e+00 2.2000e+01 1.0000e+00 1.0000e+01 5.4593e+01] | 24 | B0005 | 523 | 5644 | 05644.csv |  | 0.05577529 | 0.08294674
discharge | [2.0080e+03 5.0000e+00 2.2000e+01 1.0000e+00 4.2000e+01 5.9218e+01] | 24 | B0005 | 524 | 5645 | 05645.csv | 1.328644
impedance | [2.008e+03 5.000e+00 2.200e+01 2.000e+00 3.200e+01 6.250e+00] | 24 | B0005 | 525 | 5646 | 05646.csv |  | 0.05581144 | 0.07655194
charge | [2008. 5. 22. 3. 4. 11.015] | 24 | B0005 | 526 | 5647 | 05647.csv
impedance | [2008. 5. 22. 6. 0. 35.953] | 24 | B0005 | 527 | 5648 | 05648.csv |  | 0.05655939 | 0.0823749
discharge | [2008. 5. 22. 6. 32. 40.921] | 24 | B0005 | 528 | 5649 | 05649.csv | 1.323171
impedance | [2008. 5. 22. 7. 21. 37.921] | 24 | B0005 | 529 | 5650 | 05650.csv |  | 0.05517339 | 0.07730224
charge | [2008. 5. 22. 7. 53. 42.703] | 24 | B0005 | 530 | 5651 | 05651.csv
impedance | [2008. 5. 22. 10. 51. 17.265] | 24 | B0005 | 531 | 5652 | 05652.csv |  | 0.05334425 | 0.08448562
discharge | [2008. 5. 22. 11. 23. 22.187] | 24 | B0005 | 532 | 5653 | 05653.csv | 1.318169
impedance | [2008. 5. 22. 12. 12. 19.453] | 24 | B0005 | 533 | 5654 | 05654.csv |  | 0.05620338 | 0.07843575
charge | [2008. 5. 22. 12. 44. 24.687] | 24 | B0005 | 534 | 5655 | 05655.csv
impedance | [2008. 5. 22. 15. 45. 53.515] | 24 | B0005 | 535 | 5656 | 05656.csv |  | 0.05626248 | 0.08306623
discharge | [2008. 5. 22. 16. 17. 58.89] | 24 | B0005 | 536 | 5657 | 05657.csv | 1.318466
impedance | [2008. 5. 22. 17. 6. 57.515] | 24 | B0005 | 537 | 5658 | 05658.csv |  | 0.05412285 | 0.07853439
charge | [2008. 5. 22. 17. 39. 2.953] | 24 | B0005 | 538 | 5659 | 05659.csv
impedance | [2008. 5. 22. 20. 27. 44.765] | 24 | B0005 | 539 | 5660 | 05660.csv |  | 0.05339425 | 0.08335636
discharge | [2008. 5. 22. 20. 59. 50.203] | 24 | B0005 | 540 | 5661 | 05661.csv | 1.318293
impedance | [2008. 5. 22. 21. 48. 39.015] | 24 | B0005 | 541 | 5662 | 05662.csv |  | 0.05545824 | 0.07866069
charge | [2008. 5. 22. 22. 20. 44.39] | 24 | B0005 | 542 | 5663 | 05663.csv
impedance | [2008. 5. 23. 11. 41. 10.187] | 24 | B0005 | 543 | 5664 | 05664.csv |  | 0.05854525 | 0.08836885
discharge | [2008. 5. 23. 12. 13. 16.359] | 24 | B0005 | 544 | 5665 | 05665.csv | 1.323872
impedance | [2.0080e+03 5.0000e+00 2.3000e+01 1.3000e+01 2.0000e+00 1.5484e+01] | 24 | B0005 | 545 | 5666 | 05666.csv |  | 0.05784942 | 0.08078774
charge | [2008. 5. 23. 17. 12. 57.796] | 24 | B0005 | 546 | 5667 | 05667.csv
discharge | [2008. 5. 23. 20. 14. 29.875] | 24 | B0005 | 547 | 5668 | 05668.csv | 1.360122
impedance | [2008. 5. 23. 21. 3. 54.921] | 24 | B0005 | 548 | 5669 | 05669.csv |  | 0.058615 | 0.08154651
charge | [2.008e+03 5.000e+00 2.300e+01 2.100e+01 3.600e+01 7.500e-01] | 24 | B0005 | 549 | 5670 | 05670.csv
impedance | [2008. 5. 24. 0. 37. 15.656] | 24 | B0005 | 550 | 5671 | 05671.csv |  | 0.06142386 | 0.0849639
discharge | [2.0080e+03 5.0000e+00 2.4000e+01 1.0000e+00 9.0000e+00 2.1562e+01] | 24 | B0005 | 551 | 5672 | 05672.csv | 1.339531
impedance | [2.0080e+03 5.0000e+00 2.4000e+01 1.0000e+00 5.8000e+01 2.8718e+01] | 24 | B0005 | 552 | 5673 | 05673.csv |  | 0.05514591 | 0.08131922
charge | [2.0080e+03 5.0000e+00 2.4000e+01 2.0000e+00 3.0000e+01 3.4593e+01] | 24 | B0005 | 553 | 5674 | 05674.csv
impedance | [2008. 5. 24. 5. 28. 14.078] | 24 | B0005 | 554 | 5675 | 05675.csv |  | 0.05952338 | 0.08720833
discharge | [2008. 5. 24. 6. 0. 20.156] | 24 | B0005 | 555 | 5676 | 05676.csv | 1.329029
impedance | [2008. 5. 24. 6. 49. 19.062] | 24 | B0005 | 556 | 5677 | 05677.csv |  | 0.06039522 | 0.08118649
charge | [2008. 5. 24. 7. 21. 25.14] | 24 | B0005 | 557 | 5678 | 05678.csv
impedance | [2008. 5. 24. 10. 10. 44.312] | 24 | B0005 | 558 | 5679 | 05679.csv |  | 0.05926159 | 0.08777869
discharge | [2008. 5. 24. 10. 42. 50.484] | 24 | B0005 | 559 | 5680 | 05680.csv | 1.323674
impedance | [2008. 5. 24. 11. 31. 49.718] | 24 | B0005 | 560 | 5681 | 05681.csv |  | 0.05837332 | 0.08168689
charge | [2008. 5. 24. 12. 3. 55.937] | 24 | B0005 | 561 | 5682 | 05682.csv
impedance | [2008. 5. 24. 14. 59. 4.171] | 24 | B0005 | 562 | 5683 | 05683.csv |  | 0.05952378 | 0.08843008
discharge | [2008. 5. 24. 15. 31. 10.593] | 24 | B0005 | 563 | 5684 | 05684.csv | 1.318634
impedance | [2.008e+03 5.000e+00 2.400e+01 1.600e+01 2.000e+01 1.515e+00] | 24 | B0005 | 564 | 5685 | 05685.csv |  | 0.05891532 | 0.08242889
charge | [2008. 5. 24. 16. 52. 7.875] | 24 | B0005 | 565 | 5686 | 05686.csv
impedance | [2008. 5. 24. 19. 49. 7.109] | 24 | B0005 | 566 | 5687 | 05687.csv |  | 0.05967665 | 0.08584375
discharge | [2008. 5. 24. 20. 21. 13.437] | 24 | B0005 | 567 | 5688 | 05688.csv | 1.313475
impedance | [2008. 5. 24. 21. 10. 4.265] | 24 | B0005 | 568 | 5689 | 05689.csv |  | 0.05679308 | 0.08277242
charge | [2008. 5. 24. 21. 42. 10.75] | 24 | B0005 | 569 | 5690 | 05690.csv
impedance | [2008. 5. 25. 0. 34. 43.14] | 24 | B0005 | 570 | 5691 | 05691.csv |  | 0.05975988 | 0.08662484
discharge | [2.0080e+03 5.0000e+00 2.5000e+01 1.0000e+00 6.0000e+00 4.9828e+01] | 24 | B0005 | 571 | 5692 | 05692.csv | 1.313202
impedance | [2.0080e+03 5.0000e+00 2.5000e+01 1.0000e+00 5.5000e+01 3.0531e+01] | 24 | B0005 | 572 | 5693 | 05693.csv |  | 0.0615488 | 0.0816665
charge | [2.008e+03 5.000e+00 2.500e+01 2.000e+00 2.700e+01 3.725e+01] | 24 | B0005 | 573 | 5694 | 05694.csv
impedance | [2008. 5. 25. 5. 25. 11.093] | 24 | B0005 | 574 | 5695 | 05695.csv |  | 0.05950259 | 0.08636883
discharge | [2008. 5. 25. 5. 57. 17.89] | 24 | B0005 | 575 | 5696 | 05696.csv | 1.307796
impedance | [2008. 5. 25. 6. 45. 59.203] | 24 | B0005 | 576 | 5697 | 05697.csv |  | 0.05815786 | 0.08076638
charge | [2008. 5. 25. 7. 18. 6.015] | 24 | B0005 | 577 | 5698 | 05698.csv
impedance | [2008. 5. 25. 10. 19. 30.093] | 24 | B0005 | 578 | 5699 | 05699.csv |  | 0.05955598 | 0.08821832
discharge | [2008. 5. 25. 10. 51. 37.015] | 24 | B0005 | 579 | 5700 | 05700.csv | 1.303033
impedance | [2008. 5. 25. 11. 40. 9.609] | 24 | B0005 | 580 | 5701 | 05701.csv |  | 0.05998242 | 0.08040838
charge | [2008. 5. 25. 12. 12. 16.578] | 24 | B0005 | 581 | 5702 | 05702.csv
impedance | [2.008e+03 5.000e+00 2.500e+01 1.500e+01 5.000e+00 1.687e+00] | 24 | B0005 | 582 | 5703 | 05703.csv |  | 0.05949136 | 0.0887303
discharge | [2008. 5. 25. 15. 37. 8.89] | 24 | B0005 | 583 | 5704 | 05704.csv | 1.303357
impedance | [2008. 5. 25. 16. 25. 42.25] | 24 | B0005 | 584 | 5705 | 05705.csv |  | 0.06032122 | 0.08034096
charge | [2008. 5. 25. 16. 57. 49.359] | 24 | B0005 | 585 | 5706 | 05706.csv
impedance | [2008. 5. 25. 19. 50. 54.953] | 24 | B0005 | 586 | 5707 | 05707.csv |  | 0.06052115 | 0.08753624
discharge | [2008. 5. 25. 20. 23. 4.453] | 24 | B0005 | 587 | 5708 | 05708.csv | 1.30341
impedance | [2008. 5. 25. 21. 11. 31.515] | 24 | B0005 | 588 | 5709 | 05709.csv |  | 0.05960681 | 0.08219508
charge | [2008. 5. 25. 21. 43. 40.953] | 24 | B0005 | 589 | 5710 | 05710.csv
impedance | [2008. 5. 26. 0. 40. 52.859] | 24 | B0005 | 590 | 5711 | 05711.csv |  | 0.05982678 | 0.08853802
discharge | [2.008e+03 5.000e+00 2.600e+01 1.000e+00 1.300e+01 2.796e+00] | 24 | B0005 | 591 | 5712 | 05712.csv | 1.297887
impedance | [2.0080e+03 5.0000e+00 2.6000e+01 2.0000e+00 1.0000e+00 2.9328e+01] | 24 | B0005 | 592 | 5713 | 05713.csv |  | 0.06115467 | 0.08129951
charge | [2.0080e+03 5.0000e+00 2.6000e+01 2.0000e+00 3.3000e+01 3.9031e+01] | 24 | B0005 | 593 | 5714 | 05714.csv
impedance | [2008. 5. 26. 5. 28. 58.109] | 24 | B0005 | 594 | 5715 | 05715.csv |  | 0.05794439 | 0.0889052
discharge | [2.008e+03 5.000e+00 2.600e+01 6.000e+00 1.000e+00 8.171e+00] | 24 | B0005 | 595 | 5716 | 05716.csv | 1.298074
impedance | [2008. 5. 26. 6. 49. 35.046] | 24 | B0005 | 596 | 5717 | 05717.csv |  | 0.05499483 | 0.08325251
charge | [2008. 5. 26. 7. 21. 44.953] | 24 | B0005 | 597 | 5718 | 05718.csv
impedance | [2008. 5. 26. 10. 12. 28.125] | 24 | B0005 | 598 | 5719 | 05719.csv |  | 0.06175931 | 0.08472127
discharge | [2008. 5. 26. 10. 44. 38.468] | 24 | B0005 | 599 | 5720 | 05720.csv | 1.293464
impedance | [2008. 5. 26. 11. 32. 56.968] | 24 | B0005 | 600 | 5721 | 05721.csv |  | 0.05845613 | 0.08270194
charge | [2008. 5. 26. 12. 5. 7.078] | 24 | B0005 | 601 | 5722 | 05722.csv
impedance | [2008. 5. 26. 14. 58. 33.218] | 24 | B0005 | 602 | 5723 | 05723.csv |  | 0.05898908 | 0.08573622
discharge | [2008. 5. 26. 15. 30. 43.968] | 24 | B0005 | 603 | 5724 | 05724.csv | 1.288003
impedance | [2008. 5. 26. 16. 19. 2.828] | 24 | B0005 | 604 | 5725 | 05725.csv |  | 0.05880084 | 0.08236983
charge | [2008. 5. 26. 16. 51. 13.375] | 24 | B0005 | 605 | 5726 | 05726.csv
impedance | [2008. 5. 26. 19. 48. 54.421] | 24 | B0005 | 606 | 5727 | 05727.csv |  | 0.0576303 | 0.08742389
discharge | [2008. 5. 26. 20. 21. 4.921] | 24 | B0005 | 607 | 5728 | 05728.csv | 1.287453
impedance | [2008. 5. 26. 21. 9. 22.89] | 24 | B0005 | 608 | 5729 | 05729.csv |  | 0.05898389 | 0.08252212
charge | [2008. 5. 26. 21. 41. 33.468] | 24 | B0005 | 609 | 5730 | 05730.csv
impedance | [2008. 5. 27. 0. 27. 55.562] | 24 | B0005 | 610 | 5731 | 05731.csv |  | 0.05782375 | 0.08975687
discharge | [2008. 5. 27. 15. 52. 41.359] | 24 | B0005 | 611 | 5732 | 05732.csv | 1.309015
charge | [2008. 5. 27. 17. 53. 59.765] | 24 | B0005 | 612 | 5733 | 05733.csv
discharge | [2008. 5. 27. 20. 45. 42.125] | 24 | B0005 | 613 | 5734 | 05734.csv | 1.325079
impedance | [2008. 5. 27. 21. 34. 28.64] | 24 | B0005 | 614 | 5735 | 05735.csv |  | 0.05003573 | 0.07479235
charge | [2008. 5. 28. 11. 9. 42.046] | 24 | B0005 | 615 | 5736 | 05736.csv
charge | [2.0080e+03 4.0000e+00 2.0000e+00 1.3000e+01 8.0000e+00 1.7921e+01] | 24 | B0007 | 0 | 5737 | 05737.csv
discharge | [2.0080e+03 4.0000e+00 2.0000e+00 1.5000e+01 2.5000e+01 4.1593e+01] | 24 | B0007 | 1 | 5738 | 05738.csv | 1.891052
charge | [2.0080e+03 4.0000e+00 2.0000e+00 1.6000e+01 3.7000e+01 5.1984e+01] | 24 | B0007 | 2 | 5739 | 05739.csv
discharge | [2.0080e+03 4.0000e+00 2.0000e+00 1.9000e+01 4.3000e+01 4.8406e+01] | 24 | B0007 | 3 | 5740 | 05740.csv | 1.880637
charge | [2.0080e+03 4.0000e+00 2.0000e+00 2.0000e+01 5.5000e+01 4.0812e+01] | 24 | B0007 | 4 | 5741 | 05741.csv
discharge | [2.008e+03 4.000e+00 3.000e+00 0.000e+00 1.000e+00 6.687e+00] | 24 | B0007 | 5 | 5742 | 05742.csv | 1.880663
charge | [2.0080e+03 4.0000e+00 3.0000e+00 1.0000e+00 1.2000e+01 3.8671e+01] | 24 | B0007 | 6 | 5743 | 05743.csv
discharge | [2008. 4. 3. 4. 16. 37.375] | 24 | B0007 | 7 | 5744 | 05744.csv | 1.880771
charge | [2008. 4. 3. 5. 27. 49.125] | 24 | B0007 | 8 | 5745 | 05745.csv
discharge | [2008. 4. 3. 8. 33. 25.703] | 24 | B0007 | 9 | 5746 | 05746.csv | 1.879451
charge | [2008. 4. 3. 9. 44. 35.078] | 24 | B0007 | 10 | 5747 | 05747.csv
discharge | [2008. 4. 3. 12. 55. 10.687] | 24 | B0007 | 11 | 5748 | 05748.csv | 1.8807
charge | [2008. 4. 3. 14. 6. 43.234] | 24 | B0007 | 12 | 5749 | 05749.csv
discharge | [2008. 4. 3. 17. 17. 16.015] | 24 | B0007 | 13 | 5750 | 05750.csv | 1.879935
charge | [2008. 4. 3. 18. 28. 47.125] | 24 | B0007 | 14 | 5751 | 05751.csv
discharge | [2008. 4. 3. 21. 28. 14.718] | 24 | B0007 | 15 | 5752 | 05752.csv | 1.881509
charge | [2008. 4. 3. 22. 38. 27.453] | 24 | B0007 | 16 | 5753 | 05753.csv
discharge | [2.0080e+03 4.0000e+00 4.0000e+00 1.0000e+00 3.8000e+01 1.5218e+01] | 24 | B0007 | 17 | 5754 | 05754.csv | 1.869691
charge | [2.008e+03 4.000e+00 4.000e+00 2.000e+00 4.800e+01 6.156e+00] | 24 | B0007 | 18 | 5755 | 05755.csv
discharge | [2008. 4. 4. 5. 48. 8.609] | 24 | B0007 | 19 | 5756 | 05756.csv | 1.870052
charge | [2.008e+03 4.000e+00 4.000e+00 6.000e+00 5.800e+01 2.960e-01] | 24 | B0007 | 20 | 5757 | 05757.csv
discharge | [2008. 4. 4. 9. 57. 19.765] | 24 | B0007 | 21 | 5758 | 05758.csv | 1.870044
charge | [2008. 4. 4. 11. 6. 50.375] | 24 | B0007 | 22 | 5759 | 05759.csv
charge | [2008. 4. 4. 15. 5. 59.906] | 24 | B0007 | 23 | 5760 | 05760.csv
discharge | [2008. 4. 4. 17. 56. 27.609] | 24 | B0007 | 24 | 5761 | 05761.csv | 1.859652
charge | [2008. 4. 4. 19. 5. 19.234] | 24 | B0007 | 25 | 5762 | 05762.csv
discharge | [2.0080e+03 4.0000e+00 4.0000e+00 2.2000e+01 1.0000e+00 5.4671e+01] | 24 | B0007 | 26 | 5763 | 05763.csv | 1.859075
charge | [2008. 4. 4. 23. 10. 25.421] | 24 | B0007 | 27 | 5764 | 05764.csv
discharge | [2.0080e+03 4.0000e+00 5.0000e+00 2.0000e+00 2.0000e+01 2.6703e+01] | 24 | B0007 | 28 | 5765 | 05765.csv | 1.859008
charge | [2008. 4. 5. 3. 28. 57.234] | 24 | B0007 | 29 | 5766 | 05766.csv
discharge | [2.008e+03 4.000e+00 5.000e+00 6.000e+00 2.500e+01 1.890e+00] | 24 | B0007 | 30 | 5767 | 05767.csv | 1.859362
charge | [2008. 4. 5. 7. 33. 12.734] | 24 | B0007 | 31 | 5768 | 05768.csv
discharge | [2008. 4. 5. 10. 30. 32.312] | 24 | B0007 | 32 | 5769 | 05769.csv | 1.858736
charge | [2008. 4. 5. 11. 38. 22.14] | 24 | B0007 | 33 | 5770 | 05770.csv
discharge | [2008. 4. 5. 14. 34. 41.468] | 24 | B0007 | 34 | 5771 | 05771.csv | 1.847817
charge | [2008. 4. 5. 15. 42. 11.531] | 24 | B0007 | 35 | 5772 | 05772.csv
discharge | [2008. 4. 5. 18. 39. 25.218] | 24 | B0007 | 36 | 5773 | 05773.csv | 1.848525
charge | [2008. 4. 5. 19. 46. 36.125] | 24 | B0007 | 37 | 5774 | 05774.csv
discharge | [2008. 4. 5. 22. 46. 35.484] | 24 | B0007 | 38 | 5775 | 05775.csv | 1.848379
charge | [2008. 4. 18. 17. 34. 22.89] | 24 | B0007 | 39 | 5776 | 05776.csv
impedance | [2008. 4. 18. 20. 55. 29.859] | 24 | B0007 | 40 | 5777 | 05777.csv |  | 0.03816814 | 0.06158095
discharge | [2008. 4. 18. 21. 10. 19.796] | 24 | B0007 | 41 | 5778 | 05778.csv | 1.880781
impedance | [2008. 4. 18. 22. 39. 16.312] | 24 | B0007 | 42 | 5779 | 05779.csv |  | 0.0423522 | 0.07946206
charge | [2008. 4. 18. 22. 53. 58.343] | 24 | B0007 | 43 | 5780 | 05780.csv
impedance | [2.0080e+03 4.0000e+00 1.9000e+01 2.0000e+00 1.4000e+01 2.7015e+01] | 24 | B0007 | 44 | 5781 | 05781.csv |  | 0.03971312 | 0.06180654
discharge | [2008 4 19 2 29 9] | 24 | B0007 | 45 | 5782 | 05782.csv | 1.881472
impedance | [2008. 4. 19. 3. 57. 24.187] | 24 | B0007 | 46 | 5783 | 05783.csv |  | 0.04171928 | 0.08085099
charge | [2008. 4. 19. 4. 12. 6.343] | 24 | B0007 | 47 | 5784 | 05784.csv
impedance | [2008. 4. 19. 7. 32. 33.656] | 24 | B0007 | 48 | 5785 | 05785.csv |  | 0.03840146 | 0.0610013
discharge | [2008. 4. 19. 7. 47. 15.703] | 24 | B0007 | 49 | 5786 | 05786.csv | 1.881095
impedance | [2008. 4. 19. 9. 15. 10.453] | 24 | B0007 | 50 | 5787 | 05787.csv |  | 0.04172554 | 0.07324252
charge | [2008. 4. 19. 9. 29. 52.703] | 24 | B0007 | 51 | 5788 | 05788.csv
impedance | [2.008e+03 4.000e+00 1.900e+01 1.200e+01 4.700e+01 4.210e-01] | 24 | B0007 | 52 | 5789 | 05789.csv |  | 0.03710518 | 0.06007565
discharge | [2.0080e+03 4.0000e+00 1.9000e+01 1.3000e+01 1.0000e+00 4.2562e+01] | 24 | B0007 | 53 | 5790 | 05790.csv | 1.871009
impedance | [2008. 4. 19. 14. 28. 58.984] | 24 | B0007 | 54 | 5791 | 05791.csv |  | 0.03992952 | 0.07752549
charge | [2008. 4. 19. 14. 43. 41.265] | 24 | B0007 | 55 | 5792 | 05792.csv
impedance | [2008. 4. 19. 18. 12. 47.531] | 24 | B0007 | 56 | 5793 | 05793.csv |  | 0.03783395 | 0.06129376
discharge | [2008. 4. 19. 18. 27. 29.828] | 24 | B0007 | 57 | 5794 | 05794.csv | 1.8702
impedance | [2008. 4. 19. 19. 55. 5.296] | 24 | B0007 | 58 | 5795 | 05795.csv |  | 0.04086828 | 0.0768387
charge | [2008. 4. 19. 20. 9. 47.75] | 24 | B0007 | 59 | 5796 | 05796.csv
impedance | [2008. 4. 19. 23. 27. 13.343] | 24 | B0007 | 60 | 5797 | 05797.csv |  | 0.03752043 | 0.06007313
discharge | [2008. 4. 19. 23. 41. 55.687] | 24 | B0007 | 61 | 5798 | 05798.csv | 1.870672
impedance | [2.0080e+03 4.0000e+00 2.0000e+01 1.0000e+00 8.0000e+00 1.1406e+01] | 24 | B0007 | 62 | 5799 | 05799.csv |  | 0.04169866 | 0.07207297
charge | [2.0080e+03 4.0000e+00 2.0000e+01 1.0000e+00 2.2000e+01 5.3953e+01] | 24 | B0007 | 63 | 5800 | 05800.csv
impedance | [2008. 4. 20. 4. 39. 59.296] | 24 | B0007 | 64 | 5801 | 05801.csv |  | 0.03739727 | 0.06123307
discharge | [2008. 4. 20. 4. 54. 41.734] | 24 | B0007 | 65 | 5802 | 05802.csv | 1.859612
impedance | [2008. 4. 20. 6. 20. 57.125] | 24 | B0007 | 66 | 5803 | 05803.csv |  | 0.03998677 | 0.07363674
charge | [2008. 4. 20. 6. 35. 39.765] | 24 | B0007 | 67 | 5804 | 05804.csv
impedance | [2.0080e+03 4.0000e+00 2.0000e+01 1.0000e+01 1.0000e+00 4.6156e+01] | 24 | B0007 | 68 | 5805 | 05805.csv |  | 0.03591968 | 0.06057069
discharge | [2008. 4. 20. 10. 16. 28.859] | 24 | B0007 | 69 | 5806 | 05806.csv | 1.860034
impedance | [2008. 4. 20. 11. 42. 26.062] | 24 | B0007 | 70 | 5807 | 05807.csv |  | 0.04146825 | 0.06954304
charge | [2008. 4. 20. 11. 57. 8.765] | 24 | B0007 | 71 | 5808 | 05808.csv
impedance | [2008. 4. 20. 15. 22. 22.64] | 24 | B0007 | 72 | 5809 | 05809.csv |  | 0.0373858 | 0.06131738
discharge | [2008. 4. 20. 15. 37. 5.281] | 24 | B0007 | 73 | 5810 | 05810.csv | 1.859165
impedance | [2.008e+03 4.000e+00 2.000e+01 1.700e+01 3.000e+00 1.140e+00] | 24 | B0007 | 74 | 5811 | 05811.csv |  | 0.04091054 | 0.06973813
charge | [2008. 4. 20. 17. 17. 44.031] | 24 | B0007 | 75 | 5812 | 05812.csv
impedance | [2008. 4. 20. 20. 35. 56.187] | 24 | B0007 | 76 | 5813 | 05813.csv |  | 0.03789059 | 0.06032876
discharge | [2008. 4. 20. 20. 50. 38.921] | 24 | B0007 | 77 | 5814 | 05814.csv | 1.84814
impedance | [2008. 4. 20. 22. 16. 35.078] | 24 | B0007 | 78 | 5815 | 05815.csv |  | 0.04009725 | 0.07288145
charge | [2008. 4. 20. 22. 31. 18.046] | 24 | B0007 | 79 | 5816 | 05816.csv
impedance | [2.0080e+03 4.0000e+00 2.1000e+01 2.0000e+00 0.0000e+00 1.9968e+01] | 24 | B0007 | 80 | 5817 | 05817.csv |  | 0.03715723 | 0.06103479
discharge | [2.008e+03 4.000e+00 2.100e+01 2.000e+00 1.500e+01 2.921e+00] | 24 | B0007 | 81 | 5818 | 05818.csv | 1.849202
impedance | [2008. 4. 21. 3. 26. 58.453] | 24 | B0007 | 82 | 5819 | 05819.csv |  | 0.04119202 | 0.06848357
charge | [2008. 4. 21. 17. 51. 26.312] | 24 | B0007 | 83 | 5820 | 05820.csv
charge | [2008. 4. 22. 14. 15. 41.187] | 24 | B0007 | 84 | 5821 | 05821.csv
discharge | [2008. 4. 22. 15. 33. 49.875] | 24 | B0007 | 85 | 5822 | 05822.csv | 1.883468
impedance | [2008. 4. 22. 16. 33. 3.953] | 24 | B0007 | 86 | 5823 | 05823.csv |  | 0.0410567 | 0.07065997
charge | [2008. 4. 22. 17. 4. 53.218] | 24 | B0007 | 87 | 5824 | 05824.csv
impedance | [2008. 4. 22. 19. 54. 32.265] | 24 | B0007 | 88 | 5825 | 05825.csv |  | 0.04175941 | 0.06445609
discharge | [2008. 4. 22. 20. 26. 18.921] | 24 | B0007 | 89 | 5826 | 05826.csv | 1.862821
impedance | [2008. 4. 22. 21. 24. 34.484] | 24 | B0007 | 90 | 5827 | 05827.csv |  | 0.0411946 | 0.07022096
charge | [2008. 4. 22. 21. 56. 21.406] | 24 | B0007 | 91 | 5828 | 05828.csv
impedance | [2008. 4. 23. 0. 46. 24.921] | 24 | B0007 | 92 | 5829 | 05829.csv |  | 0.04232705 | 0.06414151
discharge | [2.0080e+03 4.0000e+00 2.3000e+01 1.0000e+00 1.8000e+01 1.1796e+01] | 24 | B0007 | 93 | 5830 | 05830.csv | 1.852085
impedance | [2.008e+03 4.000e+00 2.300e+01 2.000e+00 1.600e+01 8.578e+00] | 24 | B0007 | 94 | 5831 | 05831.csv |  | 0.03996874 | 0.06812474
charge | [2.0080e+03 4.0000e+00 2.3000e+01 2.0000e+00 4.7000e+01 5.5453e+01] | 24 | B0007 | 95 | 5832 | 05832.csv
impedance | [2008. 4. 23. 5. 46. 32.89] | 24 | B0007 | 96 | 5833 | 05833.csv |  | 0.03967286 | 0.06333755
discharge | [2008. 4. 23. 6. 18. 19.921] | 24 | B0007 | 97 | 5834 | 05834.csv | 1.84695
impedance | [2008. 4. 23. 7. 16. 7.671] | 24 | B0007 | 98 | 5835 | 05835.csv |  | 0.03979411 | 0.06877946
charge | [2008. 4. 23. 7. 47. 54.718] | 24 | B0007 | 99 | 5836 | 05836.csv
impedance | [2008. 4. 23. 10. 36. 13.156] | 24 | B0007 | 100 | 5837 | 05837.csv |  | 0.04046537 | 0.06397225
discharge | [2.008e+03 4.000e+00 2.300e+01 1.100e+01 8.000e+00 3.120e-01] | 24 | B0007 | 101 | 5838 | 05838.csv | 1.836828
impedance | [2008. 4. 23. 12. 5. 30.437] | 24 | B0007 | 102 | 5839 | 05839.csv |  | 0.04093902 | 0.06675223
charge | [2008. 4. 23. 12. 37. 17.515] | 24 | B0007 | 103 | 5840 | 05840.csv
impedance | [2008. 4. 23. 15. 34. 37.843] | 24 | B0007 | 104 | 5841 | 05841.csv |  | 0.040831 | 0.06292224
discharge | [2008. 4. 23. 16. 6. 25.171] | 24 | B0007 | 105 | 5842 | 05842.csv | 1.837162
impedance | [2008. 4. 23. 17. 3. 55.484] | 24 | B0007 | 106 | 5843 | 05843.csv |  | 0.04106736 | 0.06628503
charge | [2008. 4. 23. 17. 35. 42.828] | 24 | B0007 | 107 | 5844 | 05844.csv
impedance | [2008. 4. 23. 20. 31. 10.75] | 24 | B0007 | 108 | 5845 | 05845.csv |  | 0.04078701 | 0.06338858
discharge | [2.0080e+03 4.0000e+00 2.3000e+01 2.1000e+01 2.0000e+00 5.8296e+01] | 24 | B0007 | 109 | 5846 | 05846.csv | 1.831672
impedance | [2008. 4. 23. 22. 0. 19.218] | 24 | B0007 | 110 | 5847 | 05847.csv |  | 0.04166171 | 0.06816358
charge | [2008. 4. 23. 22. 32. 6.671] | 24 | B0007 | 111 | 5848 | 05848.csv
impedance | [2.0080e+03 4.0000e+00 2.4000e+01 1.0000e+00 1.9000e+01 4.6171e+01] | 24 | B0007 | 112 | 5849 | 05849.csv |  | 0.03981736 | 0.0644669
discharge | [2.008e+03 4.000e+00 2.400e+01 1.000e+00 5.100e+01 3.389e+01] | 24 | B0007 | 113 | 5850 | 05850.csv | 1.821147
impedance | [2.0080e+03 4.0000e+00 2.4000e+01 2.0000e+00 4.8000e+01 3.5687e+01] | 24 | B0007 | 114 | 5851 | 05851.csv |  | 0.04033353 | 0.06552022
charge | [2008. 4. 24. 3. 20. 23.359] | 24 | B0007 | 115 | 5852 | 05852.csv
impedance | [2008. 4. 24. 6. 18. 12.171] | 24 | B0007 | 116 | 5853 | 05853.csv |  | 0.03879099 | 0.06280988
discharge | [2.008e+03 4.000e+00 2.400e+01 6.000e+00 5.000e+01 3.100e-02] | 24 | B0007 | 117 | 5854 | 05854.csv | 1.816506
impedance | [2008. 4. 24. 7. 46. 53.906] | 24 | B0007 | 118 | 5855 | 05855.csv |  | 0.03980032 | 0.06501329
charge | [2008. 4. 24. 8. 18. 41.703] | 24 | B0007 | 119 | 5856 | 05856.csv
impedance | [2008. 4. 24. 11. 17. 36.359] | 24 | B0007 | 120 | 5857 | 05857.csv |  | 0.0413585 | 0.0640931
discharge | [2008. 4. 24. 11. 49. 24.281] | 24 | B0007 | 121 | 5858 | 05858.csv | 1.811382
impedance | [2008. 4. 24. 12. 46. 8.171] | 24 | B0007 | 122 | 5859 | 05859.csv |  | 0.04068161 | 0.06480203
charge | [2008. 4. 24. 13. 17. 56.25] | 24 | B0007 | 123 | 5860 | 05860.csv
impedance | [2008. 4. 24. 16. 14. 7.906] | 24 | B0007 | 124 | 5861 | 05861.csv |  | 0.04198813 | 0.06290744
discharge | [2008. 4. 24. 16. 45. 56.015] | 24 | B0007 | 125 | 5862 | 05862.csv | 1.811606
impedance | [2008. 4. 24. 17. 42. 40.796] | 24 | B0007 | 126 | 5863 | 05863.csv |  | 0.04069176 | 0.06403225
charge | [2008. 4. 24. 18. 14. 28.937] | 24 | B0007 | 127 | 5864 | 05864.csv
impedance | [2008. 4. 24. 21. 6. 22.828] | 24 | B0007 | 128 | 5865 | 05865.csv |  | 0.04106356 | 0.06183019
discharge | [2008. 4. 24. 21. 38. 11.078] | 24 | B0007 | 129 | 5866 | 05866.csv | 1.806055
impedance | [2008. 4. 24. 22. 34. 45.921] | 24 | B0007 | 130 | 5867 | 05867.csv |  | 0.04036112 | 0.06359182
charge | [2008. 4. 24. 23. 6. 34.156] | 24 | B0007 | 131 | 5868 | 05868.csv
impedance | [2.008e+03 4.000e+00 2.500e+01 1.000e+00 5.700e+01 7.593e+00] | 24 | B0007 | 132 | 5869 | 05869.csv |  | 0.03970957 | 0.06308317
discharge | [2008. 4. 25. 12. 3. 44.093] | 24 | B0007 | 133 | 5870 | 05870.csv | 1.813204
charge | [2.0080e+03 4.0000e+00 2.5000e+01 1.7000e+01 2.0000e+00 3.5703e+01] | 24 | B0007 | 134 | 5871 | 05871.csv
discharge | [2008. 4. 25. 20. 3. 55.921] | 24 | B0007 | 135 | 5872 | 05872.csv | 1.806264
impedance | [2008. 4. 25. 21. 0. 31.421] | 24 | B0007 | 136 | 5873 | 05873.csv |  | 0.0472502 | 0.07272586
charge | [2008. 4. 25. 21. 32. 20.468] | 24 | B0007 | 137 | 5874 | 05874.csv
impedance | [2008. 4. 26. 0. 32. 46.968] | 24 | B0007 | 138 | 5875 | 05875.csv |  | 0.0465887 | 0.06938696
discharge | [2.0080e+03 4.0000e+00 2.6000e+01 1.0000e+00 4.0000e+00 3.5718e+01] | 24 | B0007 | 139 | 5876 | 05876.csv | 1.795831
impedance | [2.0080e+03 4.0000e+00 2.6000e+01 2.0000e+00 0.0000e+00 5.2359e+01] | 24 | B0007 | 140 | 5877 | 05877.csv |  | 0.04616535 | 0.07140516
charge | [2.0080e+03 4.0000e+00 2.6000e+01 2.0000e+00 3.2000e+01 4.1093e+01] | 24 | B0007 | 141 | 5878 | 05878.csv
impedance | [2008. 4. 26. 5. 25. 46.234] | 24 | B0007 | 142 | 5879 | 05879.csv |  | 0.04505897 | 0.06928052
discharge | [2008. 4. 26. 5. 57. 35.14] | 24 | B0007 | 143 | 5880 | 05880.csv | 1.785885
impedance | [2008. 4. 26. 6. 53. 34.171] | 24 | B0007 | 144 | 5881 | 05881.csv |  | 0.04588397 | 0.06926007
charge | [2008. 4. 26. 7. 25. 23.031] | 24 | B0007 | 145 | 5882 | 05882.csv
impedance | [2008. 4. 26. 10. 26. 36.718] | 24 | B0007 | 146 | 5883 | 05883.csv |  | 0.04581385 | 0.06966533
discharge | [2008. 4. 26. 10. 58. 25.843] | 24 | B0007 | 147 | 5884 | 05884.csv | 1.780327
charge | [2008. 4. 28. 17. 20. 47.859] | 24 | B0007 | 148 | 5885 | 05885.csv
discharge | [2008. 4. 29. 12. 15. 56.953] | 24 | B0007 | 149 | 5886 | 05886.csv | 1.815076
impedance | [2008. 4. 29. 13. 12. 54.375] | 24 | B0007 | 150 | 5887 | 05887.csv |  | 0.04922146 | 0.07134264
charge | [2008. 4. 29. 13. 44. 46.546] | 24 | B0007 | 151 | 5888 | 05888.csv
impedance | [2008. 4. 29. 16. 33. 38.281] | 24 | B0007 | 152 | 5889 | 05889.csv |  | 0.04888655 | 0.06968514
discharge | [2008. 4. 29. 17. 5. 27.781] | 24 | B0007 | 153 | 5890 | 05890.csv | 1.815703
impedance | [2.0080e+03 4.0000e+00 2.9000e+01 1.8000e+01 2.0000e+00 2.1296e+01] | 24 | B0007 | 154 | 5891 | 05891.csv |  | 0.04839514 | 0.0713516
charge | [2008. 4. 29. 18. 34. 10.656] | 24 | B0007 | 155 | 5892 | 05892.csv
impedance | [2008. 4. 29. 21. 28. 15.14] | 24 | B0007 | 156 | 5893 | 05893.csv |  | 0.04805522 | 0.06988642
discharge | [2008. 4. 29. 22. 0. 4.75] | 24 | B0007 | 157 | 5894 | 05894.csv | 1.800243
impedance | [2008. 4. 29. 22. 56. 30.656] | 24 | B0007 | 158 | 5895 | 05895.csv |  | 0.04880061 | 0.07055158
charge | [2008. 4. 29. 23. 28. 20.218] | 24 | B0007 | 159 | 5896 | 05896.csv
impedance | [2.008e+03 4.000e+00 3.000e+01 2.000e+00 1.200e+01 5.609e+00] | 24 | B0007 | 160 | 5897 | 05897.csv |  | 0.0475092 | 0.07037254
discharge | [2.0080e+03 4.0000e+00 3.0000e+01 2.0000e+00 4.3000e+01 5.5312e+01] | 24 | B0007 | 161 | 5898 | 05898.csv | 1.790448
impedance | [2008. 4. 30. 3. 40. 3.39] | 24 | B0007 | 162 | 5899 | 05899.csv |  | 0.04777101 | 0.07071183
charge | [2008. 4. 30. 4. 11. 53.078] | 24 | B0007 | 163 | 5900 | 05900.csv
impedance | [2008. 4. 30. 7. 9. 52.656] | 24 | B0007 | 164 | 5901 | 05901.csv |  | 0.04817991 | 0.07048008
discharge | [2008. 4. 30. 7. 41. 42.578] | 24 | B0007 | 165 | 5902 | 05902.csv | 1.780343
impedance | [2008. 4. 30. 8. 37. 42.406] | 24 | B0007 | 166 | 5903 | 05903.csv |  | 0.04807095 | 0.07168496
charge | [2008. 4. 30. 9. 9. 32.281] | 24 | B0007 | 167 | 5904 | 05904.csv
impedance | [2008. 4. 30. 11. 56. 59.203] | 24 | B0007 | 168 | 5905 | 05905.csv |  | 0.04853241 | 0.07034952
discharge | [2008. 4. 30. 12. 28. 49.265] | 24 | B0007 | 169 | 5906 | 05906.csv | 1.775329
impedance | [2008. 4. 30. 13. 24. 39.734] | 24 | B0007 | 170 | 5907 | 05907.csv |  | 0.04812926 | 0.07103623
charge | [2008. 4. 30. 13. 56. 29.843] | 24 | B0007 | 171 | 5908 | 05908.csv
impedance | [2008. 4. 30. 16. 48. 25.875] | 24 | B0007 | 172 | 5909 | 05909.csv |  | 0.04974626 | 0.0709596
discharge | [2008. 4. 30. 17. 20. 16.14] | 24 | B0007 | 173 | 5910 | 05910.csv | 1.770263
impedance | [2008. 4. 30. 18. 16. 7.25] | 24 | B0007 | 174 | 5911 | 05911.csv |  | 0.0490535 | 0.07165055
charge | [2008. 4. 30. 18. 47. 57.39] | 24 | B0007 | 175 | 5912 | 05912.csv
impedance | [2008. 4. 30. 21. 43. 3.656] | 24 | B0007 | 176 | 5913 | 05913.csv |  | 0.04989363 | 0.0698875
discharge | [2008. 4. 30. 22. 14. 54.062] | 24 | B0007 | 177 | 5914 | 05914.csv | 1.760081
impedance | [2008. 4. 30. 23. 10. 36.859] | 24 | B0007 | 178 | 5915 | 05915.csv |  | 0.04771385 | 0.07104861
charge | [2008. 4. 30. 23. 42. 27.25] | 24 | B0007 | 179 | 5916 | 05916.csv
impedance | [2.0080e+03 5.0000e+00 1.0000e+00 2.0000e+00 4.3000e+01 4.2562e+01] | 24 | B0007 | 180 | 5917 | 05917.csv |  | 0.04762093 | 0.06959637
discharge | [2.008e+03 5.000e+00 1.000e+00 3.000e+00 1.500e+01 3.314e+01] | 24 | B0007 | 181 | 5918 | 05918.csv | 1.749648
impedance | [2.008e+03 5.000e+00 1.000e+00 4.000e+00 1.100e+01 7.078e+00] | 24 | B0007 | 182 | 5919 | 05919.csv |  | 0.04799398 | 0.0715534
charge | [2.0080e+03 5.0000e+00 1.0000e+00 4.0000e+00 4.2000e+01 5.7703e+01] | 24 | B0007 | 183 | 5920 | 05920.csv
impedance | [2.0080e+03 5.0000e+00 1.0000e+00 7.0000e+00 4.4000e+01 1.2656e+01] | 24 | B0007 | 184 | 5921 | 05921.csv |  | 0.04647996 | 0.07109805
discharge | [2.008e+03 5.000e+00 1.000e+00 8.000e+00 1.600e+01 3.343e+00] | 24 | B0007 | 185 | 5922 | 05922.csv | 1.74965
impedance | [2.0080e+03 5.0000e+00 1.0000e+00 9.0000e+00 1.1000e+01 2.7593e+01] | 24 | B0007 | 186 | 5923 | 05923.csv |  | 0.04743838 | 0.07011602
charge | [2.0080e+03 5.0000e+00 1.0000e+00 9.0000e+00 4.3000e+01 1.8359e+01] | 24 | B0007 | 187 | 5924 | 05924.csv
impedance | [2.0080e+03 5.0000e+00 1.0000e+00 1.2000e+01 4.2000e+01 3.4015e+01] | 24 | B0007 | 188 | 5925 | 05925.csv |  | 0.04796925 | 0.07089251
discharge | [2.0080e+03 5.0000e+00 1.0000e+00 1.3000e+01 1.4000e+01 2.4875e+01] | 24 | B0007 | 189 | 5926 | 05926.csv | 1.745029
impedance | [2.008e+03 5.000e+00 1.000e+00 1.400e+01 9.000e+00 5.064e+01] | 24 | B0007 | 190 | 5927 | 05927.csv |  | 0.04899222 | 0.07040815
charge | [2.0080e+03 5.0000e+00 1.0000e+00 1.4000e+01 4.1000e+01 4.1578e+01] | 24 | B0007 | 191 | 5928 | 05928.csv
impedance | [2.0080e+03 5.0000e+00 1.0000e+00 1.7000e+01 3.9000e+01 2.0015e+01] | 24 | B0007 | 192 | 5929 | 05929.csv |  | 0.04822542 | 0.07097692
discharge | [2.0080e+03 5.0000e+00 1.0000e+00 1.8000e+01 1.1000e+01 1.0984e+01] | 24 | B0007 | 193 | 5930 | 05930.csv | 1.739646
impedance | [2.0080e+03 5.0000e+00 1.0000e+00 1.9000e+01 6.0000e+00 2.6859e+01] | 24 | B0007 | 194 | 5931 | 05931.csv |  | 0.0482147 | 0.06961687
charge | [2.0080e+03 5.0000e+00 1.0000e+00 1.9000e+01 3.8000e+01 1.7968e+01] | 24 | B0007 | 195 | 5932 | 05932.csv
impedance | [2.0080e+03 5.0000e+00 1.0000e+00 2.2000e+01 3.8000e+01 2.4062e+01] | 24 | B0007 | 196 | 5933 | 05933.csv |  | 0.04908955 | 0.07022874
discharge | [2.0080e+03 5.0000e+00 1.0000e+00 2.3000e+01 1.0000e+01 1.5265e+01] | 24 | B0007 | 197 | 5934 | 05934.csv | 1.728564
impedance | [2.0080e+03 5.0000e+00 2.0000e+00 0.0000e+00 5.0000e+00 3.1015e+01] | 24 | B0007 | 198 | 5935 | 05935.csv |  | 0.04791297 | 0.0694812
charge | [2.0080e+03 5.0000e+00 2.0000e+00 0.0000e+00 3.7000e+01 2.2234e+01] | 24 | B0007 | 199 | 5936 | 05936.csv
impedance | [2.0080e+03 5.0000e+00 2.0000e+00 3.0000e+00 2.1000e+01 4.3218e+01] | 24 | B0007 | 200 | 5937 | 05937.csv |  | 0.04881741 | 0.07189407
discharge | [2.0080e+03 5.0000e+00 2.0000e+00 3.0000e+00 5.3000e+01 3.4765e+01] | 24 | B0007 | 201 | 5938 | 05938.csv | 1.7239
impedance | [2.0080e+03 5.0000e+00 2.0000e+00 4.0000e+00 4.8000e+01 3.3343e+01] | 24 | B0007 | 202 | 5939 | 05939.csv |  | 0.04761041 | 0.07036121
charge | [2.0080e+03 5.0000e+00 2.0000e+00 5.0000e+00 2.0000e+01 2.4687e+01] | 24 | B0007 | 203 | 5940 | 05940.csv
impedance | [2.0080e+03 5.0000e+00 2.0000e+00 8.0000e+00 1.2000e+01 4.9328e+01] | 24 | B0007 | 204 | 5941 | 05941.csv |  | 0.0488922 | 0.07012605
discharge | [2.0080e+03 5.0000e+00 2.0000e+00 8.0000e+00 4.4000e+01 4.0859e+01] | 24 | B0007 | 205 | 5942 | 05942.csv | 1.713979
impedance | [2.0080e+03 5.0000e+00 2.0000e+00 9.0000e+00 3.9000e+01 4.0343e+01] | 24 | B0007 | 206 | 5943 | 05943.csv |  | 0.04834724 | 0.07029953
charge | [2.0080e+03 5.0000e+00 2.0000e+00 1.0000e+01 1.1000e+01 3.1921e+01] | 24 | B0007 | 207 | 5944 | 05944.csv
impedance | [2.0080e+03 5.0000e+00 2.0000e+00 1.3000e+01 1.1000e+01 1.3468e+01] | 24 | B0007 | 208 | 5945 | 05945.csv |  | 0.04742322 | 0.06907762
discharge | [2.008e+03 5.000e+00 2.000e+00 1.300e+01 4.300e+01 5.093e+00] | 24 | B0007 | 209 | 5946 | 05946.csv | 1.71397
impedance | [2.0080e+03 5.0000e+00 2.0000e+00 1.4000e+01 3.7000e+01 5.5109e+01] | 24 | B0007 | 210 | 5947 | 05947.csv |  | 0.05011123 | 0.06960073
charge | [2.0080e+03 5.0000e+00 2.0000e+00 1.5000e+01 9.0000e+00 4.6812e+01] | 24 | B0007 | 211 | 5948 | 05948.csv
impedance | [2.008e+03 5.000e+00 2.000e+00 1.800e+01 1.100e+01 3.593e+00] | 24 | B0007 | 212 | 5949 | 05949.csv |  | 0.04846044 | 0.07083753
discharge | [2.0080e+03 5.0000e+00 2.0000e+00 1.9000e+01 7.0000e+00 4.8359e+01] | 24 | B0007 | 213 | 5950 | 05950.csv | 1.703652
charge | [2.0080e+03 5.0000e+00 2.0000e+00 2.0000e+01 2.8000e+01 2.5781e+01] | 24 | B0007 | 214 | 5951 | 05951.csv
discharge | [2.0080e+03 5.0000e+00 2.0000e+00 2.3000e+01 2.4000e+01 1.7687e+01] | 24 | B0007 | 215 | 5952 | 05952.csv | 1.704014
impedance | [2008. 5. 3. 0. 18. 59.734] | 24 | B0007 | 216 | 5953 | 05953.csv |  | 0.04874528 | 0.07248947
charge | [2008. 5. 3. 0. 50. 52.187] | 24 | B0007 | 217 | 5954 | 05954.csv
impedance | [2008. 5. 3. 3. 41. 16.453] | 24 | B0007 | 218 | 5955 | 05955.csv |  | 0.04890922 | 0.07224375
discharge | [2008. 5. 3. 4. 13. 8.609] | 24 | B0007 | 219 | 5956 | 05956.csv | 1.693572
impedance | [2008. 5. 3. 5. 7. 41.812] | 24 | B0007 | 220 | 5957 | 05957.csv |  | 0.04834801 | 0.07007228
charge | [2008. 5. 3. 5. 39. 33.921] | 24 | B0007 | 221 | 5958 | 05958.csv
impedance | [2008. 5. 3. 8. 38. 27.484] | 24 | B0007 | 222 | 5959 | 05959.csv |  | 0.05049342 | 0.07147793
discharge | [2008. 5. 3. 9. 10. 19.812] | 24 | B0007 | 223 | 5960 | 05960.csv | 1.687658
impedance | [2008. 5. 3. 10. 4. 43.296] | 24 | B0007 | 224 | 5961 | 05961.csv |  | 0.04790615 | 0.07076657
charge | [2008. 5. 3. 10. 36. 35.781] | 24 | B0007 | 225 | 5962 | 05962.csv
impedance | [2008. 5. 3. 13. 32. 41.671] | 24 | B0007 | 226 | 5963 | 05963.csv |  | 0.04965381 | 0.07281511
discharge | [2008. 5. 3. 14. 4. 34.187] | 24 | B0007 | 227 | 5964 | 05964.csv | 1.683074
impedance | [2008. 5. 3. 14. 58. 49.093] | 24 | B0007 | 228 | 5965 | 05965.csv |  | 0.04815631 | 0.07031488
charge | [2008. 5. 3. 15. 30. 41.64] | 24 | B0007 | 229 | 5966 | 05966.csv
impedance | [2008. 5. 3. 18. 26. 20.765] | 24 | B0007 | 230 | 5967 | 05967.csv |  | 0.0498047 | 0.07183693
discharge | [2008. 5. 3. 18. 58. 13.468] | 24 | B0007 | 231 | 5968 | 05968.csv | 1.677927
impedance | [2008. 5. 3. 19. 52. 28.578] | 24 | B0007 | 232 | 5969 | 05969.csv |  | 0.04871867 | 0.07073111
charge | [2008. 5. 3. 20. 24. 21.312] | 24 | B0007 | 233 | 5970 | 05970.csv
impedance | [2008. 5. 3. 23. 10. 37.25] | 24 | B0007 | 234 | 5971 | 05971.csv |  | 0.04960142 | 0.07212114
discharge | [2008. 5. 3. 23. 42. 30.093] | 24 | B0007 | 235 | 5972 | 05972.csv | 1.673206
impedance | [2008. 5. 4. 0. 36. 36.703] | 24 | B0007 | 236 | 5973 | 05973.csv |  | 0.04830978 | 0.07064085
charge | [2.0080e+03 5.0000e+00 4.0000e+00 1.0000e+00 8.0000e+00 2.9578e+01] | 24 | B0007 | 237 | 5974 | 05974.csv
impedance | [2008. 5. 4. 4. 9. 47.078] | 24 | B0007 | 238 | 5975 | 05975.csv |  | 0.04933287 | 0.07263784
discharge | [2008 5 4 4 41 40] | 24 | B0007 | 239 | 5976 | 05976.csv | 1.667437
impedance | [2008. 5. 4. 5. 35. 36.578] | 24 | B0007 | 240 | 5977 | 05977.csv |  | 0.04802201 | 0.07107634
charge | [2008. 5. 4. 6. 7. 29.546] | 24 | B0007 | 241 | 5978 | 05978.csv
impedance | [2008. 5. 4. 9. 8. 18.734] | 24 | B0007 | 242 | 5979 | 05979.csv |  | 0.04824515 | 0.07344417
discharge | [2008. 5. 4. 9. 40. 11.906] | 24 | B0007 | 243 | 5980 | 05980.csv | 1.662266
impedance | [2008. 5. 4. 10. 34. 8.906] | 24 | B0007 | 244 | 5981 | 05981.csv |  | 0.04887856 | 0.0706798
charge | [2008. 5. 4. 11. 6. 2.078] | 24 | B0007 | 245 | 5982 | 05982.csv
impedance | [2008. 5. 4. 14. 6. 20.031] | 24 | B0007 | 246 | 5983 | 05983.csv |  | 0.05001513 | 0.07381937
discharge | [2008. 5. 4. 14. 38. 13.359] | 24 | B0007 | 247 | 5984 | 05984.csv | 1.657424
impedance | [2.008e+03 5.000e+00 4.000e+00 1.500e+01 3.200e+01 1.953e+00] | 24 | B0007 | 248 | 5985 | 05985.csv |  | 0.04912444 | 0.07004253
charge | [2008. 5. 4. 16. 3. 55.281] | 24 | B0007 | 249 | 5986 | 05986.csv
impedance | [2008. 5. 4. 19. 5. 14.343] | 24 | B0007 | 250 | 5987 | 05987.csv |  | 0.04745671 | 0.07255601
discharge | [2008. 5. 4. 19. 37. 7.89] | 24 | B0007 | 251 | 5988 | 05988.csv | 1.652539
impedance | [2008. 5. 4. 20. 30. 47.687] | 24 | B0007 | 252 | 5989 | 05989.csv |  | 0.04893713 | 0.07109877
charge | [2.0080e+03 5.0000e+00 4.0000e+00 2.1000e+01 2.0000e+00 4.1203e+01] | 24 | B0007 | 253 | 5990 | 05990.csv
impedance | [2.008e+03 5.000e+00 5.000e+00 0.000e+00 4.000e+00 2.500e-01] | 24 | B0007 | 254 | 5991 | 05991.csv |  | 0.04888641 | 0.07289868
discharge | [2008. 5. 5. 0. 35. 53.968] | 24 | B0007 | 255 | 5992 | 05992.csv | 1.647217
impedance | [2.0080e+03 5.0000e+00 5.0000e+00 1.0000e+00 2.9000e+01 2.4203e+01] | 24 | B0007 | 256 | 5993 | 05993.csv |  | 0.04911104 | 0.0714756
charge | [2.008e+03 5.000e+00 5.000e+00 2.000e+00 1.000e+00 1.789e+01] | 24 | B0007 | 257 | 5994 | 05994.csv
impedance | [2008 5 5 4 56 20] | 24 | B0007 | 258 | 5995 | 05995.csv |  | 0.0490424 | 0.07202371
discharge | [2008. 5. 5. 5. 28. 13.937] | 24 | B0007 | 259 | 5996 | 05996.csv | 1.636414
impedance | [2008. 5. 5. 6. 21. 44.546] | 24 | B0007 | 260 | 5997 | 05997.csv |  | 0.05030151 | 0.07382012
charge | [2008. 5. 5. 6. 53. 38.406] | 24 | B0007 | 261 | 5998 | 05998.csv
impedance | [2008. 5. 5. 9. 54. 58.25] | 24 | B0007 | 262 | 5999 | 05999.csv |  | 0.04861982 | 0.07223471
discharge | [2008. 5. 5. 11. 41. 31.5] | 24 | B0007 | 263 | 6000 | 06000.csv | 1.636255
charge | [2008. 5. 5. 17. 40. 16.687] | 24 | B0007 | 264 | 6001 | 06001.csv
discharge | [2008. 5. 5. 20. 40. 8.562] | 24 | B0007 | 265 | 6002 | 06002.csv | 1.641119
impedance | [2008. 5. 5. 21. 33. 38.39] | 24 | B0007 | 266 | 6003 | 06003.csv |  | 0.04858591 | 0.07223412
charge | [2008. 5. 5. 22. 5. 32.5] | 24 | B0007 | 267 | 6004 | 06004.csv
impedance | [2.0080e+03 5.0000e+00 6.0000e+00 1.0000e+00 6.0000e+00 5.2015e+01] | 24 | B0007 | 268 | 6005 | 06005.csv |  | 0.04830739 | 0.07449611
discharge | [2.0080e+03 5.0000e+00 6.0000e+00 1.0000e+00 3.8000e+01 4.6265e+01] | 24 | B0007 | 269 | 6006 | 06006.csv | 1.63157
impedance | [2.0080e+03 5.0000e+00 6.0000e+00 2.0000e+00 3.1000e+01 5.9093e+01] | 24 | B0007 | 270 | 6007 | 06007.csv |  | 0.04876859 | 0.07064568
charge | [2008. 5. 6. 3. 3. 53.39] | 24 | B0007 | 271 | 6008 | 06008.csv
impedance | [2008. 5. 6. 6. 5. 11.921] | 24 | B0007 | 272 | 6009 | 06009.csv |  | 0.04807714 | 0.0740377
discharge | [2008. 5. 6. 6. 37. 6.296] | 24 | B0007 | 273 | 6010 | 06010.csv | 1.621213
impedance | [2008. 5. 6. 7. 30. 10.578] | 24 | B0007 | 274 | 6011 | 06011.csv |  | 0.04812419 | 0.07218949
charge | [2.008e+03 5.000e+00 6.000e+00 8.000e+00 2.000e+00 5.062e+00] | 24 | B0007 | 275 | 6012 | 06012.csv
impedance | [2008. 5. 6. 10. 53. 26.531] | 24 | B0007 | 276 | 6013 | 06013.csv |  | 0.0488972 | 0.07193674
discharge | [2008. 5. 6. 11. 25. 21.031] | 24 | B0007 | 277 | 6014 | 06014.csv | 1.616427
impedance | [2008. 5. 6. 12. 18. 26.171] | 24 | B0007 | 278 | 6015 | 06015.csv |  | 0.04828769 | 0.07119319
charge | [2008. 5. 6. 12. 50. 20.781] | 24 | B0007 | 279 | 6016 | 06016.csv
impedance | [2008. 5. 6. 15. 51. 41.546] | 24 | B0007 | 280 | 6017 | 06017.csv |  | 0.05060519 | 0.07400471
discharge | [2008. 5. 6. 16. 23. 36.296] | 24 | B0007 | 281 | 6018 | 06018.csv | 1.615824
impedance | [2008. 5. 6. 17. 16. 40.109] | 24 | B0007 | 282 | 6019 | 06019.csv |  | 0.05188986 | 0.07337969
charge | [2008. 5. 6. 17. 48. 34.906] | 24 | B0007 | 283 | 6020 | 06020.csv
impedance | [2008. 5. 6. 20. 49. 54.421] | 24 | B0007 | 284 | 6021 | 06021.csv |  | 0.05513228 | 0.07463188
discharge | [2008. 5. 6. 21. 21. 49.265] | 24 | B0007 | 285 | 6022 | 06022.csv | 1.616724
impedance | [2008. 5. 6. 22. 14. 45.453] | 24 | B0007 | 286 | 6023 | 06023.csv |  | 0.05314811 | 0.07419786
charge | [2008. 5. 6. 22. 46. 40.375] | 24 | B0007 | 287 | 6024 | 06024.csv
impedance | [2.0080e+03 5.0000e+00 7.0000e+00 1.0000e+00 4.5000e+01 3.0125e+01] | 24 | B0007 | 288 | 6025 | 06025.csv |  | 0.05212239 | 0.07530336
discharge | [2.0080e+03 5.0000e+00 7.0000e+00 2.0000e+00 1.7000e+01 2.5156e+01] | 24 | B0007 | 289 | 6026 | 06026.csv | 1.610866
impedance | [2008. 5. 7. 3. 10. 20.671] | 24 | B0007 | 290 | 6027 | 06027.csv |  | 0.05188674 | 0.07331681
charge | [2008. 5. 7. 3. 42. 15.75] | 24 | B0007 | 291 | 6028 | 06028.csv
impedance | [2008. 5. 7. 6. 32. 6.906] | 24 | B0007 | 292 | 6029 | 06029.csv |  | 0.05077572 | 0.07496379
discharge | [2008. 5. 7. 7. 4. 2.109] | 24 | B0007 | 293 | 6030 | 06030.csv | 1.60066
impedance | [2008. 5. 7. 7. 56. 39.25] | 24 | B0007 | 294 | 6031 | 06031.csv |  | 0.0512788 | 0.07413405
charge | [2008. 5. 7. 8. 28. 34.453] | 24 | B0007 | 295 | 6032 | 06032.csv
impedance | [2008. 5. 7. 11. 29. 54.546] | 24 | B0007 | 296 | 6033 | 06033.csv |  | 0.05126725 | 0.0754116
discharge | [2.0080e+03 5.0000e+00 7.0000e+00 1.2000e+01 1.0000e+00 4.9906e+01] | 24 | B0007 | 297 | 6034 | 06034.csv | 1.595917
impedance | [2008. 5. 7. 12. 54. 18.25] | 24 | B0007 | 298 | 6035 | 06035.csv |  | 0.05162075 | 0.07456761
charge | [2008. 5. 7. 13. 26. 13.671] | 24 | B0007 | 299 | 6036 | 06036.csv
impedance | [2008. 5. 7. 16. 27. 34.437] | 24 | B0007 | 300 | 6037 | 06037.csv |  | 0.05135568 | 0.07496497
discharge | [2008. 5. 7. 16. 59. 29.937] | 24 | B0007 | 301 | 6038 | 06038.csv | 1.596218
impedance | [2008. 5. 7. 17. 51. 59.125] | 24 | B0007 | 302 | 6039 | 06039.csv |  | 0.05218774 | 0.07302646
charge | [2008. 5. 7. 18. 23. 54.687] | 24 | B0007 | 303 | 6040 | 06040.csv
impedance | [2008 5 7 21 24 14] | 24 | B0007 | 304 | 6041 | 06041.csv |  | 0.05194896 | 0.07469907
discharge | [2008. 5. 7. 21. 56. 9.656] | 24 | B0007 | 305 | 6042 | 06042.csv | 1.595807
impedance | [2008. 5. 7. 22. 48. 38.75] | 24 | B0007 | 306 | 6043 | 06043.csv |  | 0.05132355 | 0.07394057
charge | [2008. 5. 7. 23. 20. 34.515] | 24 | B0007 | 307 | 6044 | 06044.csv
impedance | [2.0080e+03 5.0000e+00 8.0000e+00 2.0000e+00 2.1000e+01 5.4109e+01] | 24 | B0007 | 308 | 6045 | 06045.csv |  | 0.05128667 | 0.07539484
discharge | [2.0080e+03 5.0000e+00 8.0000e+00 2.0000e+00 5.3000e+01 4.9937e+01] | 24 | B0007 | 309 | 6046 | 06046.csv | 1.590651
impedance | [2008. 5. 8. 3. 46. 9.968] | 24 | B0007 | 310 | 6047 | 06047.csv |  | 0.05284186 | 0.07385807
impedance | [2008. 5. 9. 11. 53. 10.593] | 24 | B0007 | 311 | 6048 | 06048.csv |  | 0.05502814 | 0.0770592
discharge | [2008 5 9 12 25 7] | 24 | B0007 | 312 | 6049 | 06049.csv | 1.688821
impedance | [2008. 5. 9. 13. 19. 35.703] | 24 | B0007 | 313 | 6050 | 06050.csv |  | 0.05527266 | 0.07666482
charge | [2008. 5. 9. 17. 26. 51.968] | 24 | B0007 | 314 | 6051 | 06051.csv
discharge | [2008. 5. 9. 20. 28. 9.734] | 24 | B0007 | 315 | 6052 | 06052.csv | 1.625994
impedance | [2008. 5. 9. 21. 21. 3.765] | 24 | B0007 | 316 | 6053 | 06053.csv |  | 0.05378413 | 0.07630705
charge | [2.008e+03 5.000e+00 9.000e+00 2.100e+01 5.300e+01 2.810e-01] | 24 | B0007 | 317 | 6054 | 06054.csv
impedance | [2008. 5. 10. 0. 49. 59.984] | 24 | B0007 | 318 | 6055 | 06055.csv |  | 0.05324102 | 0.07558335
discharge | [2.008e+03 5.000e+00 1.000e+01 1.000e+00 2.100e+01 5.650e+01] | 24 | B0007 | 319 | 6056 | 06056.csv | 1.615743
impedance | [2.0080e+03 5.0000e+00 1.0000e+01 2.0000e+00 1.4000e+01 4.2109e+01] | 24 | B0007 | 320 | 6057 | 06057.csv |  | 0.05478651 | 0.07743191
charge | [2.0080e+03 5.0000e+00 1.0000e+01 2.0000e+00 4.6000e+01 3.8734e+01] | 24 | B0007 | 321 | 6058 | 06058.csv
impedance | [2008. 5. 10. 5. 46. 15.296] | 24 | B0007 | 322 | 6059 | 06059.csv |  | 0.0527347 | 0.07574263
discharge | [2008 5 10 6 18 12] | 24 | B0007 | 323 | 6060 | 06060.csv | 1.605663
impedance | [2008. 5. 10. 7. 10. 49.593] | 24 | B0007 | 324 | 6061 | 06061.csv |  | 0.0542769 | 0.07517126
charge | [2008. 5. 10. 7. 42. 46.312] | 24 | B0007 | 325 | 6062 | 06062.csv
impedance | [2008. 5. 10. 10. 44. 7.859] | 24 | B0007 | 326 | 6063 | 06063.csv |  | 0.05410167 | 0.07605862
discharge | [2008. 5. 10. 11. 16. 4.843] | 24 | B0007 | 327 | 6064 | 06064.csv | 1.594975
impedance | [2008. 5. 10. 12. 8. 32.875] | 24 | B0007 | 328 | 6065 | 06065.csv |  | 0.05335555 | 0.076242
charge | [2008. 5. 10. 12. 40. 29.89] | 24 | B0007 | 329 | 6066 | 06066.csv
impedance | [2008. 5. 10. 15. 39. 59.14] | 24 | B0007 | 330 | 6067 | 06067.csv |  | 0.05337944 | 0.07687692
discharge | [2008. 5. 10. 16. 11. 56.109] | 24 | B0007 | 331 | 6068 | 06068.csv | 1.59041
impedance | [2008. 5. 10. 17. 4. 16.015] | 24 | B0007 | 332 | 6069 | 06069.csv |  | 0.05518512 | 0.07673343
charge | [2008. 5. 10. 17. 36. 13.062] | 24 | B0007 | 333 | 6070 | 06070.csv
impedance | [2008. 5. 10. 20. 35. 57.437] | 24 | B0007 | 334 | 6071 | 06071.csv |  | 0.05523767 | 0.07884381
discharge | [2008. 5. 10. 21. 7. 54.625] | 24 | B0007 | 335 | 6072 | 06072.csv | 1.585352
impedance | [2008. 5. 10. 22. 0. 5.781] | 24 | B0007 | 336 | 6073 | 06073.csv |  | 0.05399413 | 0.07773989
charge | [2008. 5. 10. 22. 32. 2.937] | 24 | B0007 | 337 | 6074 | 06074.csv
impedance | [2.0080e+03 5.0000e+00 1.1000e+01 1.0000e+00 3.3000e+01 2.4437e+01] | 24 | B0007 | 338 | 6075 | 06075.csv |  | 0.05443934 | 0.07785421
discharge | [2.0080e+03 5.0000e+00 1.1000e+01 2.0000e+00 5.0000e+00 2.1796e+01] | 24 | B0007 | 339 | 6076 | 06076.csv | 1.579974
impedance | [2.0080e+03 5.0000e+00 1.1000e+01 2.0000e+00 5.7000e+01 3.2984e+01] | 24 | B0007 | 340 | 6077 | 06077.csv |  | 0.05510938 | 0.0762307
charge | [2008. 5. 11. 3. 29. 30.359] | 24 | B0007 | 341 | 6078 | 06078.csv
impedance | [2008. 5. 11. 6. 23. 30.25] | 24 | B0007 | 342 | 6079 | 06079.csv |  | 0.05405488 | 0.07821106
discharge | [2008. 5. 11. 6. 55. 27.734] | 24 | B0007 | 343 | 6080 | 06080.csv | 1.575219
impedance | [2008. 5. 11. 7. 47. 30.468] | 24 | B0007 | 344 | 6081 | 06081.csv |  | 0.0547907 | 0.07713166
charge | [2008. 5. 11. 8. 19. 27.953] | 24 | B0007 | 345 | 6082 | 06082.csv
impedance | [2008. 5. 11. 11. 20. 49.578] | 24 | B0007 | 346 | 6083 | 06083.csv |  | 0.05335323 | 0.07819867
discharge | [2008. 5. 11. 11. 52. 47.187] | 24 | B0007 | 347 | 6084 | 06084.csv | 1.569798
impedance | [2008. 5. 11. 12. 44. 40.703] | 24 | B0007 | 348 | 6085 | 06085.csv |  | 0.0537285 | 0.07612675
charge | [2008. 5. 11. 13. 16. 38.64] | 24 | B0007 | 349 | 6086 | 06086.csv
impedance | [2.008e+03 5.000e+00 1.100e+01 1.600e+01 1.800e+01 8.120e-01] | 24 | B0007 | 350 | 6087 | 06087.csv |  | 0.0535478 | 0.07799841
discharge | [2008. 5. 11. 16. 49. 58.921] | 24 | B0007 | 351 | 6088 | 06088.csv | 1.570257
impedance | [2008. 5. 11. 17. 41. 53.265] | 24 | B0007 | 352 | 6089 | 06089.csv |  | 0.0534288 | 0.07475397
charge | [2008. 5. 11. 18. 13. 51.109] | 24 | B0007 | 353 | 6090 | 06090.csv
impedance | [2008. 5. 11. 21. 15. 14.843] | 24 | B0007 | 354 | 6091 | 06091.csv |  | 0.05429631 | 0.07755606
discharge | [2008. 5. 11. 21. 47. 12.843] | 24 | B0007 | 355 | 6092 | 06092.csv | 1.56525
impedance | [2008. 5. 11. 22. 38. 57.843] | 24 | B0007 | 356 | 6093 | 06093.csv |  | 0.05466184 | 0.07846016
charge | [2008. 5. 11. 23. 10. 55.875] | 24 | B0007 | 357 | 6094 | 06094.csv
impedance | [2.008e+03 5.000e+00 1.200e+01 2.000e+00 5.000e+00 7.030e-01] | 24 | B0007 | 358 | 6095 | 06095.csv |  | 0.05414051 | 0.07849104
discharge | [2.0080e+03 5.0000e+00 1.2000e+01 2.0000e+00 3.6000e+01 5.8921e+01] | 24 | B0007 | 359 | 6096 | 06096.csv | 1.559634
impedance | [2008. 5. 12. 3. 28. 34.484] | 24 | B0007 | 360 | 6097 | 06097.csv |  | 0.0538824 | 0.07747856
charge | [2008. 5. 12. 4. 0. 32.718] | 24 | B0007 | 361 | 6098 | 06098.csv
impedance | [2008. 5. 12. 12. 24. 36.453] | 24 | B0007 | 362 | 6099 | 06099.csv |  | 0.05497736 | 0.07863873
discharge | [2008. 5. 12. 12. 56. 34.781] | 24 | B0007 | 363 | 6100 | 06100.csv | 1.564982
impedance | [2008. 5. 12. 13. 48. 19.89] | 24 | B0007 | 364 | 6101 | 06101.csv |  | 0.05427616 | 0.07537776
charge | [2008. 5. 12. 16. 11. 11.14] | 24 | B0007 | 365 | 6102 | 06102.csv
discharge | [2008. 5. 12. 18. 59. 59.453] | 24 | B0007 | 366 | 6103 | 06103.csv | 1.574979
impedance | [2008. 5. 12. 19. 51. 52.953] | 24 | B0007 | 367 | 6104 | 06104.csv |  | 0.05377475 | 0.07616309
charge | [2008. 5. 12. 20. 23. 51.828] | 24 | B0007 | 368 | 6105 | 06105.csv
impedance | [2008. 5. 12. 23. 21. 19.078] | 24 | B0007 | 369 | 6106 | 06106.csv |  | 0.05452398 | 0.07817279
discharge | [2008. 5. 12. 23. 53. 17.609] | 24 | B0007 | 370 | 6107 | 06107.csv | 1.565281
impedance | [2008. 5. 13. 0. 44. 53.25] | 24 | B0007 | 371 | 6108 | 06108.csv |  | 0.05318054 | 0.07546214
charge | [2.0080e+03 5.0000e+00 1.3000e+01 1.0000e+00 1.6000e+01 5.1859e+01] | 24 | B0007 | 372 | 6109 | 06109.csv
impedance | [2008. 5. 13. 4. 3. 26.64] | 24 | B0007 | 373 | 6110 | 06110.csv |  | 0.05441239 | 0.07816807
discharge | [2008. 5. 13. 4. 35. 25.359] | 24 | B0007 | 374 | 6111 | 06111.csv | 1.559755
impedance | [2008. 5. 13. 5. 26. 51.781] | 24 | B0007 | 375 | 6112 | 06112.csv |  | 0.05409519 | 0.07684363
charge | [2008. 5. 13. 5. 58. 50.796] | 24 | B0007 | 376 | 6113 | 06113.csv
impedance | [2008. 5. 13. 8. 52. 5.89] | 24 | B0007 | 377 | 6114 | 06114.csv |  | 0.05451219 | 0.07651055
discharge | [2008. 5. 13. 9. 24. 4.718] | 24 | B0007 | 378 | 6115 | 06115.csv | 1.549898
impedance | [2008. 5. 13. 10. 15. 2.906] | 24 | B0007 | 379 | 6116 | 06116.csv |  | 0.05616442 | 0.07769932
charge | [2.008e+03 5.000e+00 1.300e+01 1.000e+01 4.700e+01 1.828e+00] | 24 | B0007 | 380 | 6117 | 06117.csv
impedance | [2008. 5. 13. 13. 48. 25.875] | 24 | B0007 | 381 | 6118 | 06118.csv |  | 0.05235191 | 0.07725649
discharge | [2008. 5. 13. 14. 20. 24.937] | 24 | B0007 | 382 | 6119 | 06119.csv | 1.543877
impedance | [2008. 5. 13. 15. 11. 42.234] | 24 | B0007 | 383 | 6120 | 06120.csv |  | 0.05561672 | 0.07570816
charge | [2008. 5. 13. 15. 43. 41.296] | 24 | B0007 | 384 | 6121 | 06121.csv
impedance | [2008. 5. 13. 18. 32. 21.281] | 24 | B0007 | 385 | 6122 | 06122.csv |  | 0.05558277 | 0.07723477
discharge | [2008. 5. 13. 19. 4. 20.531] | 24 | B0007 | 386 | 6123 | 06123.csv | 1.545019
impedance | [2008. 5. 13. 19. 55. 29.859] | 24 | B0007 | 387 | 6124 | 06124.csv |  | 0.05489332 | 0.07844178
charge | [2008. 5. 13. 20. 27. 29.109] | 24 | B0007 | 388 | 6125 | 06125.csv
impedance | [2008. 5. 13. 23. 27. 26.625] | 24 | B0007 | 389 | 6126 | 06126.csv |  | 0.05474089 | 0.07901842
discharge | [2008. 5. 13. 23. 59. 26.015] | 24 | B0007 | 390 | 6127 | 06127.csv | 1.544594
impedance | [2008. 5. 14. 0. 50. 35.39] | 24 | B0007 | 391 | 6128 | 06128.csv |  | 0.05559976 | 0.07623454
charge | [2.0080e+03 5.0000e+00 1.4000e+01 1.0000e+00 2.2000e+01 3.4765e+01] | 24 | B0007 | 392 | 6129 | 06129.csv
impedance | [2008. 5. 14. 4. 23. 57.968] | 24 | B0007 | 393 | 6130 | 06130.csv |  | 0.05523723 | 0.07993931
discharge | [2008. 5. 14. 4. 55. 57.453] | 24 | B0007 | 394 | 6131 | 06131.csv | 1.534309
impedance | [2008. 5. 14. 5. 46. 58.078] | 24 | B0007 | 395 | 6132 | 06132.csv |  | 0.05396274 | 0.07868889
charge | [2008. 5. 14. 6. 18. 57.625] | 24 | B0007 | 396 | 6133 | 06133.csv
impedance | [2008 5 14 9 20 22] | 24 | B0007 | 397 | 6134 | 06134.csv |  | 0.05726535 | 0.07942312
discharge | [2008. 5. 14. 9. 52. 22.062] | 24 | B0007 | 398 | 6135 | 06135.csv | 1.52876
impedance | [2008. 5. 14. 10. 43. 12.953] | 24 | B0007 | 399 | 6136 | 06136.csv |  | 0.05411463 | 0.07612961
charge | [2008. 5. 14. 11. 15. 12.671] | 24 | B0007 | 400 | 6137 | 06137.csv
impedance | [2008. 5. 14. 14. 3. 22.75] | 24 | B0007 | 401 | 6138 | 06138.csv |  | 0.05107065 | 0.07876485
discharge | [2008. 5. 14. 14. 35. 22.515] | 24 | B0007 | 402 | 6139 | 06139.csv | 1.528926
impedance | [2008. 5. 14. 15. 26. 13.546] | 24 | B0007 | 403 | 6140 | 06140.csv |  | 0.05245305 | 0.07836888
charge | [2008. 5. 14. 15. 58. 13.406] | 24 | B0007 | 404 | 6141 | 06141.csv
impedance | [2008. 5. 14. 18. 59. 38.89] | 24 | B0007 | 405 | 6142 | 06142.csv |  | 0.05508858 | 0.07806701
discharge | [2008. 5. 14. 19. 31. 39.39] | 24 | B0007 | 406 | 6143 | 06143.csv | 1.529092
impedance | [2008. 5. 14. 20. 22. 30.64] | 24 | B0007 | 407 | 6144 | 06144.csv |  | 0.05329103 | 0.0777418
charge | [2008. 5. 14. 20. 54. 30.671] | 24 | B0007 | 408 | 6145 | 06145.csv
impedance | [2008. 5. 14. 23. 55. 55.406] | 24 | B0007 | 409 | 6146 | 06146.csv |  | 0.05577857 | 0.0782427
discharge | [2008. 5. 15. 0. 27. 55.625] | 24 | B0007 | 410 | 6147 | 06147.csv | 1.523906
impedance | [2.008e+03 5.000e+00 1.500e+01 1.000e+00 1.800e+01 3.789e+01] | 24 | B0007 | 411 | 6148 | 06148.csv |  | 0.05374268 | 0.07767031
charge | [2.0080e+03 5.0000e+00 1.5000e+01 1.0000e+00 5.0000e+01 3.8062e+01] | 24 | B0007 | 412 | 6149 | 06149.csv
impedance | [2008. 5. 15. 4. 52. 4.609] | 24 | B0007 | 413 | 6150 | 06150.csv |  | 0.05845479 | 0.07808838
discharge | [2008. 5. 15. 5. 24. 4.89] | 24 | B0007 | 414 | 6151 | 06151.csv | 1.518668
impedance | [2008. 5. 15. 6. 14. 38.093] | 24 | B0007 | 415 | 6152 | 06152.csv |  | 0.05464489 | 0.07820049
charge | [2008. 5. 15. 6. 46. 38.5] | 24 | B0007 | 416 | 6153 | 06153.csv
impedance | [2008. 5. 15. 9. 48. 3.453] | 24 | B0007 | 417 | 6154 | 06154.csv |  | 0.0548729 | 0.08114314
discharge | [2008. 5. 15. 10. 20. 3.875] | 24 | B0007 | 418 | 6155 | 06155.csv | 1.513648
impedance | [2008. 5. 15. 11. 10. 28.328] | 24 | B0007 | 419 | 6156 | 06156.csv |  | 0.05828419 | 0.07844623
charge | [2008. 5. 15. 11. 42. 28.859] | 24 | B0007 | 420 | 6157 | 06157.csv
impedance | [2008. 5. 15. 14. 38. 58.781] | 24 | B0007 | 421 | 6158 | 06158.csv |  | 0.05689918 | 0.07887221
discharge | [2008. 5. 15. 15. 10. 59.437] | 24 | B0007 | 422 | 6159 | 06159.csv | 1.513605
impedance | [2.008e+03 5.000e+00 1.500e+01 1.600e+01 1.000e+00 2.339e+01] | 24 | B0007 | 423 | 6160 | 06160.csv |  | 0.05428988 | 0.07797181
charge | [2008. 5. 15. 16. 33. 24.093] | 24 | B0007 | 424 | 6161 | 06161.csv
impedance | [2008. 5. 15. 19. 24. 46.593] | 24 | B0007 | 425 | 6162 | 06162.csv |  | 0.05574285 | 0.08005686
discharge | [2008. 5. 15. 19. 56. 47.39] | 24 | B0007 | 426 | 6163 | 06163.csv | 1.513947
impedance | [2008. 5. 15. 20. 47. 12.406] | 24 | B0007 | 427 | 6164 | 06164.csv |  | 0.05676563 | 0.07836656
charge | [2008. 5. 15. 21. 19. 13.234] | 24 | B0007 | 428 | 6165 | 06165.csv
impedance | [2008. 5. 16. 0. 9. 33.937] | 24 | B0007 | 429 | 6166 | 06166.csv |  | 0.05446435 | 0.07791984
discharge | [2008. 5. 16. 16. 54. 59.812] | 24 | B0007 | 430 | 6167 | 06167.csv | 1.53396
charge | [2008. 5. 16. 18. 43. 58.906] | 24 | B0007 | 431 | 6168 | 06168.csv
discharge | [2008. 5. 16. 21. 37. 39.671] | 24 | B0007 | 432 | 6169 | 06169.csv | 1.539137
impedance | [2008. 5. 16. 22. 28. 31.078] | 24 | B0007 | 433 | 6170 | 06170.csv |  | 0.05968121 | 0.07951494
charge | [2008. 5. 16. 23. 0. 32.515] | 24 | B0007 | 434 | 6171 | 06171.csv
impedance | [2.0080e+03 5.0000e+00 1.7000e+01 2.0000e+00 0.0000e+00 1.2656e+01] | 24 | B0007 | 435 | 6172 | 06172.csv |  | 0.05604258 | 0.07991327
discharge | [2.0080e+03 5.0000e+00 1.7000e+01 2.0000e+00 3.2000e+01 1.3968e+01] | 24 | B0007 | 436 | 6173 | 06173.csv | 1.523625
impedance | [2008. 5. 17. 3. 22. 47.796] | 24 | B0007 | 437 | 6174 | 06174.csv |  | 0.05754145 | 0.08149128
charge | [2008. 5. 17. 3. 54. 49.125] | 24 | B0007 | 438 | 6175 | 06175.csv
impedance | [2008. 5. 17. 6. 53. 18.328] | 24 | B0007 | 439 | 6176 | 06176.csv |  | 0.05719698 | 0.08185319
discharge | [2008. 5. 17. 7. 25. 19.906] | 24 | B0007 | 440 | 6177 | 06177.csv | 1.513581
impedance | [2008. 5. 17. 8. 15. 45.265] | 24 | B0007 | 441 | 6178 | 06178.csv |  | 0.05690682 | 0.0800043
charge | [2008. 5. 17. 8. 47. 46.703] | 24 | B0007 | 442 | 6179 | 06179.csv
impedance | [2008. 5. 17. 11. 49. 14.296] | 24 | B0007 | 443 | 6180 | 06180.csv |  | 0.05533954 | 0.08086669
discharge | [2008. 5. 17. 12. 21. 15.89] | 24 | B0007 | 444 | 6181 | 06181.csv | 1.507785
impedance | [2008. 5. 17. 13. 11. 30.687] | 24 | B0007 | 445 | 6182 | 06182.csv |  | 0.05670268 | 0.08127759
charge | [2008. 5. 17. 13. 43. 32.281] | 24 | B0007 | 446 | 6183 | 06183.csv
impedance | [2008. 5. 17. 16. 43. 35.437] | 24 | B0007 | 447 | 6184 | 06184.csv |  | 0.0570506 | 0.0815384
discharge | [2008. 5. 17. 17. 15. 37.281] | 24 | B0007 | 448 | 6185 | 06185.csv | 1.503196
impedance | [2008. 5. 17. 18. 5. 53.796] | 24 | B0007 | 449 | 6186 | 06186.csv |  | 0.05753505 | 0.07713078
charge | [2008. 5. 17. 18. 37. 55.593] | 24 | B0007 | 450 | 6187 | 06187.csv
impedance | [2008. 5. 17. 21. 38. 49.296] | 24 | B0007 | 451 | 6188 | 06188.csv |  | 0.05776162 | 0.082066
discharge | [2008. 5. 17. 22. 10. 51.218] | 24 | B0007 | 452 | 6189 | 06189.csv | 1.497822
impedance | [2008. 5. 17. 23. 0. 48.453] | 24 | B0007 | 453 | 6190 | 06190.csv |  | 0.05768695 | 0.08022088
charge | [2008. 5. 17. 23. 32. 50.468] | 24 | B0007 | 454 | 6191 | 06191.csv
impedance | [2.0080e+03 5.0000e+00 1.8000e+01 2.0000e+00 3.3000e+01 1.7109e+01] | 24 | B0007 | 455 | 6192 | 06192.csv |  | 0.05758549 | 0.08293348
discharge | [2008. 5. 18. 3. 5. 19.265] | 24 | B0007 | 456 | 6193 | 06193.csv | 1.492849
impedance | [2008. 5. 18. 3. 55. 17.546] | 24 | B0007 | 457 | 6194 | 06194.csv |  | 0.05770348 | 0.08126926
charge | [2008. 5. 18. 4. 27. 19.656] | 24 | B0007 | 458 | 6195 | 06195.csv
impedance | [2008 5 18 7 28 48] | 24 | B0007 | 459 | 6196 | 06196.csv |  | 0.05670666 | 0.08268807
discharge | [2008. 5. 18. 8. 0. 50.421] | 24 | B0007 | 460 | 6197 | 06197.csv | 1.492414
impedance | [2008. 5. 18. 8. 50. 48.718] | 24 | B0007 | 461 | 6198 | 06198.csv |  | 0.05723156 | 0.08269503
charge | [2008. 5. 18. 9. 22. 51.046] | 24 | B0007 | 462 | 6199 | 06199.csv
impedance | [2008 5 18 12 12 46] | 24 | B0007 | 463 | 6200 | 06200.csv |  | 0.05871572 | 0.08294174
discharge | [2008. 5. 18. 12. 44. 48.437] | 24 | B0007 | 464 | 6201 | 06201.csv | 1.487483
impedance | [2008. 5. 18. 13. 34. 37.281] | 24 | B0007 | 465 | 6202 | 06202.csv |  | 0.05786085 | 0.08079562
charge | [2008. 5. 18. 14. 6. 39.921] | 24 | B0007 | 466 | 6203 | 06203.csv
impedance | [2008. 5. 18. 17. 4. 27.234] | 24 | B0007 | 467 | 6204 | 06204.csv |  | 0.05710975 | 0.08239035
discharge | [2008. 5. 18. 17. 36. 29.734] | 24 | B0007 | 468 | 6205 | 06205.csv | 1.482535
impedance | [2008. 5. 18. 18. 26. 10.015] | 24 | B0007 | 469 | 6206 | 06206.csv |  | 0.05751114 | 0.08182855
charge | [2008. 5. 18. 18. 58. 12.609] | 24 | B0007 | 470 | 6207 | 06207.csv
impedance | [2008. 5. 18. 21. 59. 40.796] | 24 | B0007 | 471 | 6208 | 06208.csv |  | 0.05701777 | 0.08165666
discharge | [2008. 5. 18. 22. 31. 45.515] | 24 | B0007 | 472 | 6209 | 06209.csv | 1.482787
impedance | [2008. 5. 18. 23. 21. 28.437] | 24 | B0007 | 473 | 6210 | 06210.csv |  | 0.05818081 | 0.08248706
charge | [2008. 5. 18. 23. 53. 33.781] | 24 | B0007 | 474 | 6211 | 06211.csv
impedance | [2.008e+03 5.000e+00 1.900e+01 2.000e+00 5.500e+01 2.843e+00] | 24 | B0007 | 475 | 6212 | 06212.csv |  | 0.05771469 | 0.08397428
discharge | [2008. 5. 19. 3. 27. 7.765] | 24 | B0007 | 476 | 6213 | 06213.csv | 1.476971
impedance | [2008. 5. 19. 4. 16. 50.453] | 24 | B0007 | 477 | 6214 | 06214.csv |  | 0.05755434 | 0.08219829
charge | [2008. 5. 19. 4. 48. 55.437] | 24 | B0007 | 478 | 6215 | 06215.csv
impedance | [2008. 5. 19. 7. 49. 12.843] | 24 | B0007 | 479 | 6216 | 06216.csv |  | 0.05686835 | 0.08373541
discharge | [2008. 5. 19. 15. 34. 33.625] | 24 | B0007 | 480 | 6217 | 06217.csv | 1.481902
charge | [2008. 5. 19. 17. 58. 12.687] | 24 | B0007 | 481 | 6218 | 06218.csv
discharge | [2008. 5. 19. 20. 59. 48.437] | 24 | B0007 | 482 | 6219 | 06219.csv | 1.498137
charge | [2008. 5. 19. 22. 8. 37.25] | 24 | B0007 | 483 | 6220 | 06220.csv
discharge | [2.0080e+03 5.0000e+00 2.0000e+01 1.0000e+00 1.6000e+01 4.2609e+01] | 24 | B0007 | 484 | 6221 | 06221.csv | 1.482078
impedance | [2.0080e+03 5.0000e+00 2.0000e+01 2.0000e+00 6.0000e+00 3.2234e+01] | 24 | B0007 | 485 | 6222 | 06222.csv |  | 0.0600951 | 0.07958026
charge | [2.0080e+03 5.0000e+00 2.0000e+01 2.0000e+00 3.8000e+01 3.5343e+01] | 24 | B0007 | 486 | 6223 | 06223.csv
impedance | [2008 5 20 5 40 3] | 24 | B0007 | 487 | 6224 | 06224.csv |  | 0.05465679 | 0.08196906
discharge | [2008. 5. 20. 6. 12. 6.265] | 24 | B0007 | 488 | 6225 | 06225.csv | 1.477116
impedance | [2.008e+03 5.000e+00 2.000e+01 7.000e+00 1.000e+00 4.739e+01] | 24 | B0007 | 489 | 6226 | 06226.csv |  | 0.05600939 | 0.08238368
charge | [2008. 5. 20. 7. 33. 50.828] | 24 | B0007 | 490 | 6227 | 06227.csv
impedance | [2008. 5. 20. 10. 35. 19.875] | 24 | B0007 | 491 | 6228 | 06228.csv |  | 0.05855396 | 0.0817127
discharge | [2008. 5. 20. 11. 7. 23.453] | 24 | B0007 | 492 | 6229 | 06229.csv | 1.472077
impedance | [2008. 5. 20. 11. 56. 55.343] | 24 | B0007 | 493 | 6230 | 06230.csv |  | 0.05716927 | 0.08220384
charge | [2008. 5. 20. 12. 28. 58.687] | 24 | B0007 | 494 | 6231 | 06231.csv
impedance | [2008. 5. 20. 15. 25. 23.625] | 24 | B0007 | 495 | 6232 | 06232.csv |  | 0.05827985 | 0.08282202
discharge | [2008. 5. 20. 15. 57. 27.312] | 24 | B0007 | 496 | 6233 | 06233.csv | 1.472248
impedance | [2008. 5. 20. 16. 46. 59.765] | 24 | B0007 | 497 | 6234 | 06234.csv |  | 0.06391487 | 0.08730431
charge | [2008. 5. 20. 17. 19. 3.375] | 24 | B0007 | 498 | 6235 | 06235.csv
impedance | [2008. 5. 20. 20. 18. 35.187] | 24 | B0007 | 499 | 6236 | 06236.csv |  | 0.06554333 | 0.0871263
discharge | [2008. 5. 20. 20. 50. 39.015] | 24 | B0007 | 500 | 6237 | 06237.csv | 1.467011
impedance | [2008. 5. 20. 21. 40. 11.843] | 24 | B0007 | 501 | 6238 | 06238.csv |  | 0.06305909 | 0.08573562
charge | [2008. 5. 20. 22. 12. 15.984] | 24 | B0007 | 502 | 6239 | 06239.csv
impedance | [2.008e+03 5.000e+00 2.100e+01 1.000e+00 7.000e+00 3.514e+01] | 24 | B0007 | 503 | 6240 | 06240.csv |  | 0.06343709 | 0.0896124
discharge | [2.0080e+03 5.0000e+00 2.1000e+01 1.0000e+00 3.9000e+01 3.8968e+01] | 24 | B0007 | 504 | 6241 | 06241.csv | 1.461767
impedance | [2.008e+03 5.000e+00 2.100e+01 2.000e+00 2.900e+01 2.656e+00] | 24 | B0007 | 505 | 6242 | 06242.csv |  | 0.06464925 | 0.08956183
charge | [2.008e+03 5.000e+00 2.100e+01 3.000e+00 1.000e+00 6.687e+00] | 24 | B0007 | 506 | 6243 | 06243.csv
impedance | [2008 5 21 5 52 23] | 24 | B0007 | 507 | 6244 | 06244.csv |  | 0.06409071 | 0.08923129
discharge | [2008. 5. 21. 6. 24. 27.281] | 24 | B0007 | 508 | 6245 | 06245.csv | 1.456695
impedance | [2008. 5. 21. 7. 13. 41.25] | 24 | B0007 | 509 | 6246 | 06246.csv |  | 0.06341898 | 0.08798071
charge | [2008. 5. 21. 7. 45. 45.343] | 24 | B0007 | 510 | 6247 | 06247.csv
impedance | [2.008e+03 5.000e+00 2.100e+01 1.000e+01 4.600e+01 1.953e+00] | 24 | B0007 | 511 | 6248 | 06248.csv |  | 0.06494491 | 0.08827875
discharge | [2008. 5. 21. 11. 18. 6.015] | 24 | B0007 | 512 | 6249 | 06249.csv | 1.451355
impedance | [2008. 5. 21. 12. 7. 20.984] | 24 | B0007 | 513 | 6250 | 06250.csv |  | 0.06404659 | 0.08969256
charge | [2008. 5. 21. 12. 39. 25.421] | 24 | B0007 | 514 | 6251 | 06251.csv
impedance | [2008. 5. 21. 15. 38. 16.546] | 24 | B0007 | 515 | 6252 | 06252.csv |  | 0.06309122 | 0.09066468
discharge | [2008. 5. 21. 16. 10. 21.203] | 24 | B0007 | 516 | 6253 | 06253.csv | 1.451616
impedance | [2008. 5. 21. 16. 59. 36.14] | 24 | B0007 | 517 | 6254 | 06254.csv |  | 0.06435128 | 0.08733673
charge | [2008. 5. 21. 17. 31. 40.671] | 24 | B0007 | 518 | 6255 | 06255.csv
impedance | [2008. 5. 21. 20. 30. 5.343] | 24 | B0007 | 519 | 6256 | 06256.csv |  | 0.06356753 | 0.09036756
discharge | [2.008e+03 5.000e+00 2.100e+01 2.100e+01 2.000e+00 9.781e+00] | 24 | B0007 | 520 | 6257 | 06257.csv | 1.446816
impedance | [2008. 5. 21. 21. 51. 16.781] | 24 | B0007 | 521 | 6258 | 06258.csv |  | 0.06591948 | 0.08850648
charge | [2008. 5. 21. 22. 23. 21.421] | 24 | B0007 | 522 | 6259 | 06259.csv
impedance | [2.0080e+03 5.0000e+00 2.2000e+01 1.0000e+00 1.0000e+01 5.4593e+01] | 24 | B0007 | 523 | 6260 | 06260.csv |  | 0.06354297 | 0.08993701
discharge | [2.0080e+03 5.0000e+00 2.2000e+01 1.0000e+00 4.2000e+01 5.9218e+01] | 24 | B0007 | 524 | 6261 | 06261.csv | 1.446757
impedance | [2.008e+03 5.000e+00 2.200e+01 2.000e+00 3.200e+01 6.250e+00] | 24 | B0007 | 525 | 6262 | 06262.csv |  | 0.06499774 | 0.0891884
charge | [2008. 5. 22. 3. 4. 11.015] | 24 | B0007 | 526 | 6263 | 06263.csv
impedance | [2008. 5. 22. 6. 0. 35.953] | 24 | B0007 | 527 | 6264 | 06264.csv |  | 0.06362758 | 0.09244959
discharge | [2008. 5. 22. 6. 32. 40.921] | 24 | B0007 | 528 | 6265 | 06265.csv | 1.44138
impedance | [2008. 5. 22. 7. 21. 37.921] | 24 | B0007 | 529 | 6266 | 06266.csv |  | 0.06591536 | 0.0888196
charge | [2008. 5. 22. 7. 53. 42.703] | 24 | B0007 | 530 | 6267 | 06267.csv
impedance | [2008. 5. 22. 10. 51. 17.265] | 24 | B0007 | 531 | 6268 | 06268.csv |  | 0.06590149 | 0.09003267
discharge | [2008. 5. 22. 11. 23. 22.187] | 24 | B0007 | 532 | 6269 | 06269.csv | 1.436246
impedance | [2008. 5. 22. 12. 12. 19.453] | 24 | B0007 | 533 | 6270 | 06270.csv |  | 0.06514267 | 0.08999845
charge | [2008. 5. 22. 12. 44. 24.687] | 24 | B0007 | 534 | 6271 | 06271.csv
impedance | [2008. 5. 22. 15. 45. 53.515] | 24 | B0007 | 535 | 6272 | 06272.csv |  | 0.06434872 | 0.09283377
discharge | [2008. 5. 22. 16. 17. 58.89] | 24 | B0007 | 536 | 6273 | 06273.csv | 1.436815
impedance | [2008. 5. 22. 17. 6. 57.515] | 24 | B0007 | 537 | 6274 | 06274.csv |  | 0.06518184 | 0.09083905
charge | [2008. 5. 22. 17. 39. 2.953] | 24 | B0007 | 538 | 6275 | 06275.csv
impedance | [2008. 5. 22. 20. 27. 44.765] | 24 | B0007 | 539 | 6276 | 06276.csv |  | 0.06476902 | 0.0912199
discharge | [2008. 5. 22. 20. 59. 50.203] | 24 | B0007 | 540 | 6277 | 06277.csv | 1.436295
impedance | [2008. 5. 22. 21. 48. 39.015] | 24 | B0007 | 541 | 6278 | 06278.csv |  | 0.06354317 | 0.08852778
charge | [2008. 5. 22. 22. 20. 44.39] | 24 | B0007 | 542 | 6279 | 06279.csv
impedance | [2008. 5. 23. 11. 41. 10.187] | 24 | B0007 | 543 | 6280 | 06280.csv |  | 0.06353069 | 0.09116726
discharge | [2008. 5. 23. 12. 13. 16.359] | 24 | B0007 | 544 | 6281 | 06281.csv | 1.441858
impedance | [2.0080e+03 5.0000e+00 2.3000e+01 1.3000e+01 2.0000e+00 1.5484e+01] | 24 | B0007 | 545 | 6282 | 06282.csv |  | 0.06422481 | 0.08740482
charge | [2008. 5. 23. 17. 12. 57.796] | 24 | B0007 | 546 | 6283 | 06283.csv
discharge | [2008. 5. 23. 20. 14. 29.875] | 24 | B0007 | 547 | 6284 | 06284.csv | 1.467206
impedance | [2008. 5. 23. 21. 3. 54.921] | 24 | B0007 | 548 | 6285 | 06285.csv |  | 0.06415912 | 0.09032884
charge | [2.008e+03 5.000e+00 2.300e+01 2.100e+01 3.600e+01 7.500e-01] | 24 | B0007 | 549 | 6286 | 06286.csv
impedance | [2008. 5. 24. 0. 37. 15.656] | 24 | B0007 | 550 | 6287 | 06287.csv |  | 0.06643642 | 0.08671625
discharge | [2.0080e+03 5.0000e+00 2.4000e+01 1.0000e+00 9.0000e+00 2.1562e+01] | 24 | B0007 | 551 | 6288 | 06288.csv | 1.451864
impedance | [2.0080e+03 5.0000e+00 2.4000e+01 1.0000e+00 5.8000e+01 2.8718e+01] | 24 | B0007 | 552 | 6289 | 06289.csv |  | 0.06345427 | 0.08768736
charge | [2.0080e+03 5.0000e+00 2.4000e+01 2.0000e+00 3.0000e+01 3.4593e+01] | 24 | B0007 | 553 | 6290 | 06290.csv
impedance | [2008. 5. 24. 5. 28. 14.078] | 24 | B0007 | 554 | 6291 | 06291.csv |  | 0.06329812 | 0.08837405
discharge | [2008. 5. 24. 6. 0. 20.156] | 24 | B0007 | 555 | 6292 | 06292.csv | 1.447138
impedance | [2008. 5. 24. 6. 49. 19.062] | 24 | B0007 | 556 | 6293 | 06293.csv |  | 0.06291934 | 0.08582395
charge | [2008. 5. 24. 7. 21. 25.14] | 24 | B0007 | 557 | 6294 | 06294.csv
impedance | [2008. 5. 24. 10. 10. 44.312] | 24 | B0007 | 558 | 6295 | 06295.csv |  | 0.06145601 | 0.08889557
discharge | [2008. 5. 24. 10. 42. 50.484] | 24 | B0007 | 559 | 6296 | 06296.csv | 1.441791
impedance | [2008. 5. 24. 11. 31. 49.718] | 24 | B0007 | 560 | 6297 | 06297.csv |  | 0.06237849 | 0.08721192
charge | [2008. 5. 24. 12. 3. 55.937] | 24 | B0007 | 561 | 6298 | 06298.csv
impedance | [2008. 5. 24. 14. 59. 4.171] | 24 | B0007 | 562 | 6299 | 06299.csv |  | 0.06382375 | 0.09017378
discharge | [2008. 5. 24. 15. 31. 10.593] | 24 | B0007 | 563 | 6300 | 06300.csv | 1.431631
impedance | [2.008e+03 5.000e+00 2.400e+01 1.600e+01 2.000e+01 1.515e+00] | 24 | B0007 | 564 | 6301 | 06301.csv |  | 0.06275733 | 0.0897461
charge | [2008. 5. 24. 16. 52. 7.875] | 24 | B0007 | 565 | 6302 | 06302.csv
impedance | [2008. 5. 24. 19. 49. 7.109] | 24 | B0007 | 566 | 6303 | 06303.csv |  | 0.0645468 | 0.09024798
discharge | [2008. 5. 24. 20. 21. 13.437] | 24 | B0007 | 567 | 6304 | 06304.csv | 1.431808
impedance | [2008. 5. 24. 21. 10. 4.265] | 24 | B0007 | 568 | 6305 | 06305.csv |  | 0.06393487 | 0.08892225
charge | [2008. 5. 24. 21. 42. 10.75] | 24 | B0007 | 569 | 6306 | 06306.csv
impedance | [2008. 5. 25. 0. 34. 43.14] | 24 | B0007 | 570 | 6307 | 06307.csv |  | 0.06249692 | 0.09115546
discharge | [2.0080e+03 5.0000e+00 2.5000e+01 1.0000e+00 6.0000e+00 4.9828e+01] | 24 | B0007 | 571 | 6308 | 06308.csv | 1.426256
impedance | [2.0080e+03 5.0000e+00 2.5000e+01 1.0000e+00 5.5000e+01 3.0531e+01] | 24 | B0007 | 572 | 6309 | 06309.csv |  | 0.06265092 | 0.08803689
charge | [2.008e+03 5.000e+00 2.500e+01 2.000e+00 2.700e+01 3.725e+01] | 24 | B0007 | 573 | 6310 | 06310.csv
impedance | [2008. 5. 25. 5. 25. 11.093] | 24 | B0007 | 574 | 6311 | 06311.csv |  | 0.06334787 | 0.09172638
discharge | [2008. 5. 25. 5. 57. 17.89] | 24 | B0007 | 575 | 6312 | 06312.csv | 1.426088
impedance | [2008. 5. 25. 6. 45. 59.203] | 24 | B0007 | 576 | 6313 | 06313.csv |  | 0.06579302 | 0.09025099
charge | [2008. 5. 25. 7. 18. 6.015] | 24 | B0007 | 577 | 6314 | 06314.csv
impedance | [2008. 5. 25. 10. 19. 30.093] | 24 | B0007 | 578 | 6315 | 06315.csv |  | 0.0672938 | 0.08877642
discharge | [2008. 5. 25. 10. 51. 37.015] | 24 | B0007 | 579 | 6316 | 06316.csv | 1.421263
impedance | [2008. 5. 25. 11. 40. 9.609] | 24 | B0007 | 580 | 6317 | 06317.csv |  | 0.06430967 | 0.09093893
charge | [2008. 5. 25. 12. 12. 16.578] | 24 | B0007 | 581 | 6318 | 06318.csv
impedance | [2.008e+03 5.000e+00 2.500e+01 1.500e+01 5.000e+00 1.687e+00] | 24 | B0007 | 582 | 6319 | 06319.csv |  | 0.06579546 | 0.08913719
discharge | [2008. 5. 25. 15. 37. 8.89] | 24 | B0007 | 583 | 6320 | 06320.csv | 1.416327
impedance | [2008. 5. 25. 16. 25. 42.25] | 24 | B0007 | 584 | 6321 | 06321.csv |  | 0.06431761 | 0.08965052
charge | [2008. 5. 25. 16. 57. 49.359] | 24 | B0007 | 585 | 6322 | 06322.csv
impedance | [2008. 5. 25. 19. 50. 54.953] | 24 | B0007 | 586 | 6323 | 06323.csv |  | 0.06706904 | 0.08931747
discharge | [2008. 5. 25. 20. 23. 4.453] | 24 | B0007 | 587 | 6324 | 06324.csv | 1.416578
impedance | [2008. 5. 25. 21. 11. 31.515] | 24 | B0007 | 588 | 6325 | 06325.csv |  | 0.06264776 | 0.09062764
charge | [2008. 5. 25. 21. 43. 40.953] | 24 | B0007 | 589 | 6326 | 06326.csv
impedance | [2008. 5. 26. 0. 40. 52.859] | 24 | B0007 | 590 | 6327 | 06327.csv |  | 0.06490943 | 0.09075727
discharge | [2.008e+03 5.000e+00 2.600e+01 1.000e+00 1.300e+01 2.796e+00] | 24 | B0007 | 591 | 6328 | 06328.csv | 1.41084
impedance | [2.0080e+03 5.0000e+00 2.6000e+01 2.0000e+00 1.0000e+00 2.9328e+01] | 24 | B0007 | 592 | 6329 | 06329.csv |  | 0.06409904 | 0.09048892
charge | [2.0080e+03 5.0000e+00 2.6000e+01 2.0000e+00 3.3000e+01 3.9031e+01] | 24 | B0007 | 593 | 6330 | 06330.csv
impedance | [2008. 5. 26. 5. 28. 58.109] | 24 | B0007 | 594 | 6331 | 06331.csv |  | 0.06468467 | 0.09126024
discharge | [2.008e+03 5.000e+00 2.600e+01 6.000e+00 1.000e+00 8.171e+00] | 24 | B0007 | 595 | 6332 | 06332.csv | 1.410995
impedance | [2008. 5. 26. 6. 49. 35.046] | 24 | B0007 | 596 | 6333 | 06333.csv |  | 0.06263768 | 0.08897084
charge | [2008. 5. 26. 7. 21. 44.953] | 24 | B0007 | 597 | 6334 | 06334.csv
impedance | [2008. 5. 26. 10. 12. 28.125] | 24 | B0007 | 598 | 6335 | 06335.csv |  | 0.06476607 | 0.09331507
discharge | [2008. 5. 26. 10. 44. 38.468] | 24 | B0007 | 599 | 6336 | 06336.csv | 1.406171
impedance | [2008. 5. 26. 11. 32. 56.968] | 24 | B0007 | 600 | 6337 | 06337.csv |  | 0.06461076 | 0.09019466
charge | [2008. 5. 26. 12. 5. 7.078] | 24 | B0007 | 601 | 6338 | 06338.csv
impedance | [2008. 5. 26. 14. 58. 33.218] | 24 | B0007 | 602 | 6339 | 06339.csv |  | 0.06468646 | 0.09357177
discharge | [2008. 5. 26. 15. 30. 43.968] | 24 | B0007 | 603 | 6340 | 06340.csv | 1.406336
impedance | [2008. 5. 26. 16. 19. 2.828] | 24 | B0007 | 604 | 6341 | 06341.csv |  | 0.06492067 | 0.08955496
charge | [2008. 5. 26. 16. 51. 13.375] | 24 | B0007 | 605 | 6342 | 06342.csv
impedance | [2008. 5. 26. 19. 48. 54.421] | 24 | B0007 | 606 | 6343 | 06343.csv |  | 0.06492527 | 0.09132673
discharge | [2008. 5. 26. 20. 21. 4.921] | 24 | B0007 | 607 | 6344 | 06344.csv | 1.400455
impedance | [2008. 5. 26. 21. 9. 22.89] | 24 | B0007 | 608 | 6345 | 06345.csv |  | 0.06466354 | 0.09198808
charge | [2008. 5. 26. 21. 41. 33.468] | 24 | B0007 | 609 | 6346 | 06346.csv
impedance | [2008. 5. 27. 0. 27. 55.562] | 24 | B0007 | 610 | 6347 | 06347.csv |  | 0.06242528 | 0.08981214
discharge | [2008. 5. 27. 15. 52. 41.359] | 24 | B0007 | 611 | 6348 | 06348.csv | 1.421787
charge | [2008. 5. 27. 17. 53. 59.765] | 24 | B0007 | 612 | 6349 | 06349.csv
discharge | [2008. 5. 27. 20. 45. 42.125] | 24 | B0007 | 613 | 6350 | 06350.csv | 1.432455
impedance | [2008. 5. 27. 21. 34. 28.64] | 24 | B0007 | 614 | 6351 | 06351.csv |  | 0.06714269 | 0.09331351
charge | [2008. 5. 28. 11. 9. 42.046] | 24 | B0007 | 615 | 6352 | 06352.csv
charge | [2008. 7. 7. 12. 26. 45.75] | 24 | B0018 | 0 | 6353 | 06353.csv
impedance | [2008. 7. 7. 14. 43. 14.625] | 24 | B0018 | 1 | 6354 | 06354.csv |  | 0.06515815 | 0.0955537
discharge | [2008. 7. 7. 15. 15. 28.875] | 24 | B0018 | 2 | 6355 | 06355.csv | 1.855005
impedance | [2008. 7. 7. 16. 14. 5.328] | 24 | B0018 | 3 | 6356 | 06356.csv |  | 0.06319812 | 0.1022951
charge | [2008. 7. 7. 18. 20. 14.25] | 24 | B0018 | 4 | 6357 | 06357.csv
impedance | [2008. 7. 7. 21. 21. 23.062] | 24 | B0018 | 5 | 6358 | 06358.csv |  | 0.06269645 | 0.09161903
discharge | [2008. 7. 7. 21. 53. 6.125] | 24 | B0018 | 6 | 6359 | 06359.csv | 1.843196
impedance | [2008. 7. 7. 22. 51. 31.375] | 24 | B0018 | 7 | 6360 | 06360.csv |  | 0.06260701 | 0.09468469
charge | [2008. 7. 7. 23. 23. 14.531] | 24 | B0018 | 8 | 6361 | 06361.csv
impedance | [2.0080e+03 7.0000e+00 8.0000e+00 2.0000e+00 2.4000e+01 2.5109e+01] | 24 | B0018 | 9 | 6362 | 06362.csv |  | 0.06137843 | 0.09188288
discharge | [2.008e+03 7.000e+00 8.000e+00 2.000e+00 5.600e+01 8.453e+00] | 24 | B0018 | 10 | 6363 | 06363.csv | 1.839602
impedance | [2008. 7. 8. 3. 54. 18.812] | 24 | B0018 | 11 | 6364 | 06364.csv |  | 0.06199882 | 0.09607008
charge | [2008. 7. 8. 4. 26. 2.109] | 24 | B0018 | 12 | 6365 | 06365.csv
impedance | [2008. 7. 8. 7. 27. 12.593] | 24 | B0018 | 13 | 6366 | 06366.csv |  | 0.06133725 | 0.09141203
discharge | [2008. 7. 8. 7. 58. 55.953] | 24 | B0018 | 14 | 6367 | 06367.csv | 1.830674
impedance | [2008 7 8 8 57 1] | 24 | B0018 | 15 | 6368 | 06368.csv |  | 0.06143403 | 0.09201876
charge | [2008. 7. 8. 15. 56. 37.562] | 24 | B0018 | 16 | 6369 | 06369.csv
discharge | [2008. 7. 8. 18. 57. 48.968] | 24 | B0018 | 17 | 6370 | 06370.csv | 1.8327
charge | [2008. 7. 8. 19. 56. 7.281] | 24 | B0018 | 18 | 6371 | 06371.csv
discharge | [2008. 7. 8. 22. 57. 17.203] | 24 | B0018 | 19 | 6372 | 06372.csv | 1.828529
charge | [2008. 7. 8. 23. 55. 29.781] | 24 | B0018 | 20 | 6373 | 06373.csv
discharge | [2.0080e+03 7.0000e+00 9.0000e+00 2.0000e+00 5.6000e+01 4.1281e+01] | 24 | B0018 | 21 | 6374 | 06374.csv | 1.821201
charge | [2008. 7. 9. 3. 54. 41.859] | 24 | B0018 | 22 | 6375 | 06375.csv
discharge | [2008. 7. 9. 6. 55. 54.875] | 24 | B0018 | 23 | 6376 | 06376.csv | 1.81517
charge | [2008. 7. 9. 7. 53. 44.89] | 24 | B0018 | 24 | 6377 | 06377.csv
impedance | [2008. 7. 9. 10. 54. 57.765] | 24 | B0018 | 25 | 6378 | 06378.csv |  | 0.06246408 | 0.08784496
discharge | [2008. 7. 9. 11. 26. 41.906] | 24 | B0018 | 26 | 6379 | 06379.csv | 1.804298
impedance | [2008. 7. 9. 12. 24. 23.859] | 24 | B0018 | 27 | 6380 | 06380.csv |  | 0.05911226 | 0.08989822
charge | [2008. 7. 10. 13. 33. 27.984] | 24 | B0018 | 28 | 6381 | 06381.csv
discharge | [2008. 7. 10. 16. 34. 39.859] | 24 | B0018 | 29 | 6382 | 06382.csv | 1.8231
charge | [2008. 7. 10. 17. 32. 45.796] | 24 | B0018 | 30 | 6383 | 06383.csv
discharge | [2008. 7. 10. 20. 33. 58.031] | 24 | B0018 | 31 | 6384 | 06384.csv | 1.812125
charge | [2008. 7. 10. 21. 31. 56.171] | 24 | B0018 | 32 | 6385 | 06385.csv
discharge | [2008. 7. 11. 0. 30. 25.484] | 24 | B0018 | 33 | 6386 | 06386.csv | 1.804692
charge | [2.0080e+03 7.0000e+00 1.1000e+01 1.0000e+00 2.8000e+01 1.1828e+01] | 24 | B0018 | 34 | 6387 | 06387.csv
discharge | [2008. 7. 11. 4. 28. 49.531] | 24 | B0018 | 35 | 6388 | 06388.csv | 1.790844
charge | [2008. 7. 11. 5. 26. 22.734] | 24 | B0018 | 36 | 6389 | 06389.csv
impedance | [2008. 7. 11. 8. 27. 23.859] | 24 | B0018 | 37 | 6390 | 06390.csv |  | 0.06105489 | 0.08795484
discharge | [2008. 7. 11. 8. 59. 8.656] | 24 | B0018 | 38 | 6391 | 06391.csv | 1.783471
impedance | [2008. 7. 11. 9. 56. 29.14] | 24 | B0018 | 39 | 6392 | 06392.csv |  | 0.0610093 | 0.08710664
charge | [2008. 7. 11. 11. 25. 49.812] | 24 | B0018 | 40 | 6393 | 06393.csv
discharge | [2008. 7. 11. 14. 27. 5.64] | 24 | B0018 | 41 | 6394 | 06394.csv | 1.780939
charge | [2008. 7. 11. 15. 24. 31.562] | 24 | B0018 | 42 | 6395 | 06395.csv
discharge | [2008. 7. 11. 18. 25. 27.593] | 24 | B0018 | 43 | 6396 | 06396.csv | 1.771209
charge | [2008. 7. 11. 19. 22. 48.406] | 24 | B0018 | 44 | 6397 | 06397.csv
discharge | [2008. 7. 11. 22. 22. 5.406] | 24 | B0018 | 45 | 6398 | 06398.csv | 1.76863
charge | [2008. 7. 11. 23. 19. 12.921] | 24 | B0018 | 46 | 6399 | 06399.csv
discharge | [2.0080e+03 7.0000e+00 1.2000e+01 2.0000e+00 1.8000e+01 1.1125e+01] | 24 | B0018 | 47 | 6400 | 06400.csv | 1.75363
charge | [2008. 7. 12. 3. 15. 14.546] | 24 | B0018 | 48 | 6401 | 06401.csv
impedance | [2008. 7. 12. 6. 13. 58.531] | 24 | B0018 | 49 | 6402 | 06402.csv |  | 0.06064905 | 0.0875493
discharge | [2008. 7. 12. 6. 45. 43.859] | 24 | B0018 | 50 | 6403 | 06403.csv | 1.74622
impedance | [2008. 7. 12. 7. 42. 35.203] | 24 | B0018 | 51 | 6404 | 06404.csv |  | 0.06219482 | 0.08570971
charge | [2008. 7. 12. 8. 14. 20.437] | 24 | B0018 | 52 | 6405 | 06405.csv
discharge | [2008. 7. 12. 11. 15. 36.812] | 24 | B0018 | 53 | 6406 | 06406.csv | 1.737665
charge | [2008. 7. 12. 12. 12. 13.593] | 24 | B0018 | 54 | 6407 | 06407.csv
discharge | [2008. 7. 12. 15. 13. 28.609] | 24 | B0018 | 55 | 6408 | 06408.csv | 1.731517
charge | [2008. 7. 12. 16. 9. 54.75] | 24 | B0018 | 56 | 6409 | 06409.csv
discharge | [2008. 7. 12. 18. 52. 45.109] | 24 | B0018 | 57 | 6410 | 06410.csv | 1.708595
charge | [2008. 7. 12. 19. 49. 15.046] | 24 | B0018 | 58 | 6411 | 06411.csv
discharge | [2008. 7. 12. 22. 50. 29.984] | 24 | B0018 | 59 | 6412 | 06412.csv | 1.71147
charge | [2008. 7. 12. 23. 46. 44.031] | 24 | B0018 | 60 | 6413 | 06413.csv
impedance | [2.0080e+03 7.0000e+00 1.3000e+01 2.0000e+00 4.7000e+01 1.9937e+01] | 24 | B0018 | 61 | 6414 | 06414.csv |  | 0.06106479 | 0.08848482
discharge | [2008. 7. 13. 3. 19. 5.703] | 24 | B0018 | 62 | 6415 | 06415.csv | 1.707502
impedance | [2008. 7. 13. 4. 15. 14.203] | 24 | B0018 | 63 | 6416 | 06416.csv |  | 0.05959697 | 0.08684056
charge | [2008. 7. 14. 10. 7. 5.203] | 24 | B0018 | 64 | 6417 | 06417.csv
discharge | [2008. 7. 14. 13. 8. 20.5] | 24 | B0018 | 65 | 6418 | 06418.csv | 1.749238
charge | [2008. 7. 14. 14. 5. 10.625] | 24 | B0018 | 66 | 6419 | 06419.csv
discharge | [2008. 7. 14. 17. 3. 45.625] | 24 | B0018 | 67 | 6420 | 06420.csv | 1.73277
charge | [2008. 7. 14. 18. 0. 28.328] | 24 | B0018 | 68 | 6421 | 06421.csv
discharge | [2008. 7. 14. 20. 57. 32.609] | 24 | B0018 | 69 | 6422 | 06422.csv | 1.722231
charge | [2008. 7. 14. 21. 54. 9.625] | 24 | B0018 | 70 | 6423 | 06423.csv
discharge | [2008. 7. 15. 0. 49. 58.484] | 24 | B0018 | 71 | 6424 | 06424.csv | 1.711846
charge | [2.0080e+03 7.0000e+00 1.5000e+01 1.0000e+00 4.6000e+01 2.9156e+01] | 24 | B0018 | 72 | 6425 | 06425.csv
impedance | [2.008e+03 7.000e+00 1.500e+01 4.000e+00 4.300e+01 9.680e-01] | 24 | B0018 | 73 | 6426 | 06426.csv |  | 0.06287106 | 0.08500616
discharge | [2008. 7. 15. 5. 14. 47.25] | 24 | B0018 | 74 | 6427 | 06427.csv | 1.699268
impedance | [2008. 7. 15. 6. 11. 8.359] | 24 | B0018 | 75 | 6428 | 06428.csv |  | 0.06095075 | 0.08544326
charge | [2008. 7. 15. 6. 42. 54.687] | 24 | B0018 | 76 | 6429 | 06429.csv
discharge | [2008. 7. 15. 9. 43. 28.937] | 24 | B0018 | 77 | 6430 | 06430.csv | 1.694037
charge | [2008. 7. 15. 10. 39. 41.75] | 24 | B0018 | 78 | 6431 | 06431.csv
discharge | [2008. 7. 15. 13. 36. 47.89] | 24 | B0018 | 79 | 6432 | 06432.csv | 1.681903
charge | [2008. 7. 15. 14. 32. 50.812] | 24 | B0018 | 80 | 6433 | 06433.csv
discharge | [2008. 7. 15. 17. 29. 47.765] | 24 | B0018 | 81 | 6434 | 06434.csv | 1.676977
charge | [2008. 7. 15. 18. 25. 42.703] | 24 | B0018 | 82 | 6435 | 06435.csv
discharge | [2008. 7. 15. 21. 21. 30.39] | 24 | B0018 | 83 | 6436 | 06436.csv | 1.665523
charge | [2008. 7. 15. 22. 17. 17.343] | 24 | B0018 | 84 | 6437 | 06437.csv
impedance | [2.0080e+03 7.0000e+00 1.6000e+01 1.0000e+00 1.3000e+01 2.6609e+01] | 24 | B0018 | 85 | 6438 | 06438.csv |  | 0.06279038 | 0.08611083
discharge | [2.008e+03 7.000e+00 1.600e+01 1.000e+00 4.500e+01 1.339e+01] | 24 | B0018 | 86 | 6439 | 06439.csv | 1.657192
impedance | [2.0080e+03 7.0000e+00 1.6000e+01 2.0000e+00 4.0000e+01 5.8796e+01] | 24 | B0018 | 87 | 6440 | 06440.csv |  | 0.06205433 | 0.08410392
charge | [2008. 7. 16. 3. 12. 45.734] | 24 | B0018 | 88 | 6441 | 06441.csv
discharge | [2008. 7. 16. 6. 12. 34.39] | 24 | B0018 | 89 | 6442 | 06442.csv | 1.648224
charge | [2008. 7. 16. 7. 8. 4.625] | 24 | B0018 | 90 | 6443 | 06443.csv
discharge | [2008. 7. 16. 10. 5. 40.718] | 24 | B0018 | 91 | 6444 | 06444.csv | 1.63877
charge | [2.008e+03 7.000e+00 1.600e+01 1.100e+01 1.000e+00 5.390e+00] | 24 | B0018 | 92 | 6445 | 06445.csv
discharge | [2008. 7. 16. 13. 57. 42.468] | 24 | B0018 | 93 | 6446 | 06446.csv | 1.627649
charge | [2.008e+03 7.000e+00 1.600e+01 1.400e+01 5.300e+01 3.750e-01] | 24 | B0018 | 94 | 6447 | 06447.csv
discharge | [2008. 7. 16. 17. 51. 36.078] | 24 | B0018 | 95 | 6448 | 06448.csv | 1.622154
charge | [2008. 7. 16. 18. 46. 45.562] | 24 | B0018 | 96 | 6449 | 06449.csv
impedance | [2008. 7. 16. 21. 42. 9.968] | 24 | B0018 | 97 | 6450 | 06450.csv |  | 0.06126874 | 0.08711287
discharge | [2008. 7. 16. 22. 13. 57.593] | 24 | B0018 | 98 | 6451 | 06451.csv | 1.614007
impedance | [2008. 7. 16. 23. 9. 6.296] | 24 | B0018 | 99 | 6452 | 06452.csv |  | 0.06270577 | 0.0838113
charge | [2008. 7. 18. 14. 26. 49.046] | 24 | B0018 | 100 | 6453 | 06453.csv
discharge | [2008. 7. 18. 17. 28. 12.125] | 24 | B0018 | 101 | 6454 | 06454.csv | 1.676052
charge | [2008. 7. 18. 18. 23. 50.796] | 24 | B0018 | 102 | 6455 | 06455.csv
discharge | [2008. 7. 18. 21. 19. 44.421] | 24 | B0018 | 103 | 6456 | 06456.csv | 1.649301
charge | [2008. 7. 18. 22. 15. 11.625] | 24 | B0018 | 104 | 6457 | 06457.csv
discharge | [2.008e+03 7.000e+00 1.900e+01 1.000e+00 1.000e+01 7.046e+00] | 24 | B0018 | 105 | 6458 | 06458.csv | 1.632383
charge | [2.008e+03 7.000e+00 1.900e+01 2.000e+00 5.000e+00 1.739e+01] | 24 | B0018 | 106 | 6459 | 06459.csv
discharge | [2.008e+03 7.000e+00 1.900e+01 5.000e+00 1.000e+00 4.953e+00] | 24 | B0018 | 107 | 6460 | 06460.csv | 1.616416
charge | [2008. 7. 19. 5. 55. 59.421] | 24 | B0018 | 108 | 6461 | 06461.csv
impedance | [2008. 7. 19. 8. 53. 42.015] | 24 | B0018 | 109 | 6462 | 06462.csv |  | 0.06023011 | 0.08778489
discharge | [2008. 7. 19. 9. 25. 29.875] | 24 | B0018 | 110 | 6463 | 06463.csv | 1.610903
impedance | [2008. 7. 19. 10. 20. 17.109] | 24 | B0018 | 111 | 6464 | 06464.csv |  | 0.06180179 | 0.08516279
charge | [2008. 7. 19. 10. 52. 5.14] | 24 | B0018 | 112 | 6465 | 06465.csv
discharge | [2.008e+03 7.000e+00 1.900e+01 1.300e+01 5.300e+01 7.500e-01] | 24 | B0018 | 113 | 6466 | 06466.csv | 1.595464
charge | [2008. 7. 19. 14. 47. 30.984] | 24 | B0018 | 114 | 6467 | 06467.csv
charge | [2008. 7. 29. 17. 16. 52.453] | 24 | B0018 | 115 | 6468 | 06468.csv
discharge | [2008. 7. 29. 18. 34. 27.281] | 24 | B0018 | 116 | 6469 | 06469.csv | 1.726707
charge | [2008. 7. 29. 19. 30. 58.062] | 24 | B0018 | 117 | 6470 | 06470.csv
discharge | [2008. 7. 29. 22. 21. 53.5] | 24 | B0018 | 118 | 6471 | 06471.csv | 1.716567
charge | [2008. 7. 29. 23. 18. 7.89] | 24 | B0018 | 119 | 6472 | 06472.csv
discharge | [2.0080e+03 7.0000e+00 3.0000e+01 2.0000e+00 9.0000e+00 4.8828e+01] | 24 | B0018 | 120 | 6473 | 06473.csv | 1.695824
charge | [2008. 7. 30. 3. 5. 37.578] | 24 | B0018 | 121 | 6474 | 06474.csv
discharge | [2008. 7. 30. 5. 57. 2.328] | 24 | B0018 | 122 | 6475 | 06475.csv | 1.677778
charge | [2008. 7. 30. 6. 52. 31.234] | 24 | B0018 | 123 | 6476 | 06476.csv
discharge | [2008. 7. 30. 9. 52. 21.281] | 24 | B0018 | 124 | 6477 | 06477.csv | 1.660659
impedance | [2008. 7. 30. 10. 47. 40.421] | 24 | B0018 | 125 | 6478 | 06478.csv |  | 0.06335999 | 0.08600825
charge | [2008. 7. 30. 16. 34. 24.156] | 24 | B0018 | 126 | 6479 | 06479.csv
discharge | [2008. 7. 30. 19. 28. 7.671] | 24 | B0018 | 127 | 6480 | 06480.csv | 1.666411
charge | [2008. 7. 30. 20. 23. 41.734] | 24 | B0018 | 128 | 6481 | 06481.csv
discharge | [2008. 7. 30. 23. 16. 54.218] | 24 | B0018 | 129 | 6482 | 06482.csv | 1.646834
charge | [2008. 7. 31. 0. 11. 53.156] | 24 | B0018 | 130 | 6483 | 06483.csv
discharge | [2.0080e+03 7.0000e+00 3.1000e+01 2.0000e+00 4.6000e+01 1.8031e+01] | 24 | B0018 | 131 | 6484 | 06484.csv | 1.625764
charge | [2008. 7. 31. 3. 41. 3.687] | 24 | B0018 | 132 | 6485 | 06485.csv
discharge | [2008. 7. 31. 6. 15. 17.843] | 24 | B0018 | 133 | 6486 | 06486.csv | 1.612158
charge | [2008. 7. 31. 7. 9. 40.171] | 24 | B0018 | 134 | 6487 | 06487.csv
discharge | [2008. 7. 31. 10. 10. 14.359] | 24 | B0018 | 135 | 6488 | 06488.csv | 1.605737
impedance | [2008. 7. 31. 11. 4. 34.796] | 24 | B0018 | 136 | 6489 | 06489.csv |  | 0.06254971 | 0.08431782
charge | [2008. 7. 31. 15. 20. 13.937] | 24 | B0018 | 137 | 6490 | 06490.csv
impedance | [2.0080e+03 7.0000e+00 3.1000e+01 2.3000e+01 2.0000e+00 5.4953e+01] | 24 | B0018 | 138 | 6491 | 06491.csv |  | 0.06088397 | 0.08522512
charge | [2.0080e+03 8.0000e+00 1.0000e+00 1.7000e+01 1.4000e+01 2.5234e+01] | 24 | B0018 | 139 | 6492 | 06492.csv
discharge | [2.0080e+03 8.0000e+00 1.0000e+00 1.7000e+01 4.6000e+01 3.3109e+01] | 24 | B0018 | 140 | 6493 | 06493.csv | 1.673645
charge | [2.0080e+03 8.0000e+00 1.0000e+00 1.8000e+01 4.1000e+01 5.9718e+01] | 24 | B0018 | 141 | 6494 | 06494.csv
discharge | [2.0080e+03 8.0000e+00 1.0000e+00 2.1000e+01 3.2000e+01 1.2937e+01] | 24 | B0018 | 142 | 6495 | 06495.csv | 1.640435
charge | [2.0080e+03 8.0000e+00 1.0000e+00 2.2000e+01 2.6000e+01 5.2171e+01] | 24 | B0018 | 143 | 6496 | 06496.csv
discharge | [2.008e+03 8.000e+00 2.000e+00 1.000e+00 1.700e+01 9.625e+00] | 24 | B0018 | 144 | 6497 | 06497.csv | 1.613265
charge | [2.0080e+03 8.0000e+00 2.0000e+00 2.0000e+00 1.1000e+01 2.3781e+01] | 24 | B0018 | 145 | 6498 | 06498.csv
discharge | [2.0080e+03 8.0000e+00 2.0000e+00 5.0000e+00 3.0000e+00 5.5921e+01] | 24 | B0018 | 146 | 6499 | 06499.csv | 1.592096
charge | [2.008e+03 8.000e+00 2.000e+00 5.000e+00 5.700e+01 4.489e+01] | 24 | B0018 | 147 | 6500 | 06500.csv
impedance | [2.008e+03 8.000e+00 2.000e+00 8.000e+00 5.500e+01 3.281e+00] | 24 | B0018 | 148 | 6501 | 06501.csv |  | 0.06231894 | 0.08598825
discharge | [2.0080e+03 8.0000e+00 2.0000e+00 9.0000e+00 2.6000e+01 5.1375e+01] | 24 | B0018 | 149 | 6502 | 06502.csv | 1.586601
impedance | [2.0080e+03 8.0000e+00 2.0000e+00 1.0000e+01 2.4000e+01 3.1984e+01] | 24 | B0018 | 150 | 6503 | 06503.csv |  | 0.06190943 | 0.08488075
charge | [2.0080e+03 8.0000e+00 2.0000e+00 1.0000e+01 5.6000e+01 2.0062e+01] | 24 | B0018 | 151 | 6504 | 06504.csv
discharge | [2.008e+03 8.000e+00 2.000e+00 1.300e+01 5.500e+01 3.296e+00] | 24 | B0018 | 152 | 6505 | 06505.csv | 1.580077
charge | [2.0080e+03 8.0000e+00 2.0000e+00 1.4000e+01 4.8000e+01 3.3312e+01] | 24 | B0018 | 153 | 6506 | 06506.csv
discharge | [2.0080e+03 8.0000e+00 2.0000e+00 1.7000e+01 4.1000e+01 5.9359e+01] | 24 | B0018 | 154 | 6507 | 06507.csv | 1.564173
charge | [2.0080e+03 8.0000e+00 2.0000e+00 1.8000e+01 3.5000e+01 1.3718e+01] | 24 | B0018 | 155 | 6508 | 06508.csv
discharge | [2.0080e+03 8.0000e+00 2.0000e+00 2.1000e+01 2.9000e+01 2.4406e+01] | 24 | B0018 | 156 | 6509 | 06509.csv | 1.555618
charge | [2.0080e+03 8.0000e+00 2.0000e+00 2.2000e+01 2.2000e+01 2.4875e+01] | 24 | B0018 | 157 | 6510 | 06510.csv
discharge | [2.008e+03 8.000e+00 3.000e+00 1.000e+00 1.600e+01 7.078e+00] | 24 | B0018 | 158 | 6511 | 06511.csv | 1.540205
charge | [2.0080e+03 8.0000e+00 3.0000e+00 2.0000e+00 8.0000e+00 5.3062e+01] | 24 | B0018 | 159 | 6512 | 06512.csv
impedance | [2008. 8. 3. 5. 7. 23.546] | 24 | B0018 | 160 | 6513 | 06513.csv |  | 0.06328842 | 0.08847321
discharge | [2008. 8. 3. 5. 39. 11.953] | 24 | B0018 | 161 | 6514 | 06514.csv | 1.532161
impedance | [2008. 8. 3. 6. 35. 43.796] | 24 | B0018 | 162 | 6515 | 06515.csv |  | 0.06244246 | 0.08553075
charge | [2008. 8. 3. 7. 7. 32.14] | 24 | B0018 | 163 | 6516 | 06516.csv
discharge | [2008. 8. 3. 10. 8. 42.828] | 24 | B0018 | 164 | 6517 | 06517.csv | 1.531623
charge | [2.008e+03 8.000e+00 3.000e+00 1.100e+01 1.000e+00 3.031e+00] | 24 | B0018 | 165 | 6518 | 06518.csv
discharge | [2008. 8. 3. 13. 54. 25.093] | 24 | B0018 | 166 | 6519 | 06519.csv | 1.52226
charge | [2008. 8. 3. 14. 46. 29.593] | 24 | B0018 | 167 | 6520 | 06520.csv
discharge | [2008. 8. 3. 17. 42. 28.75] | 24 | B0018 | 168 | 6521 | 06521.csv | 1.506527
charge | [2008. 8. 3. 18. 34. 29.984] | 24 | B0018 | 169 | 6522 | 06522.csv
discharge | [2008. 8. 3. 21. 26. 49.765] | 24 | B0018 | 170 | 6523 | 06523.csv | 1.501422
charge | [2008. 8. 3. 22. 18. 31.312] | 24 | B0018 | 171 | 6524 | 06524.csv
impedance | [2.0080e+03 8.0000e+00 4.0000e+00 1.0000e+00 1.6000e+01 5.2796e+01] | 24 | B0018 | 172 | 6525 | 06525.csv |  | 0.0627246 | 0.09004617
discharge | [2.008e+03 8.000e+00 4.000e+00 1.000e+00 4.800e+01 4.289e+01] | 24 | B0018 | 173 | 6526 | 06526.csv | 1.496353
impedance | [2.0080e+03 8.0000e+00 4.0000e+00 2.0000e+00 4.4000e+01 1.6218e+01] | 24 | B0018 | 174 | 6527 | 06527.csv |  | 0.06319723 | 0.08720138
charge | [2008. 8. 4. 14. 9. 7.859] | 24 | B0018 | 175 | 6528 | 06528.csv
discharge | [2008. 8. 4. 17. 8. 25.328] | 24 | B0018 | 176 | 6529 | 06529.csv | 1.533426
charge | [2008. 8. 4. 18. 0. 55.828] | 24 | B0018 | 177 | 6530 | 06530.csv
discharge | [2008. 8. 4. 20. 55. 13.796] | 24 | B0018 | 178 | 6531 | 06531.csv | 1.523845
charge | [2008. 8. 4. 21. 47. 14.953] | 24 | B0018 | 179 | 6532 | 06532.csv
discharge | [2008. 8. 5. 0. 41. 24.609] | 24 | B0018 | 180 | 6533 | 06533.csv | 1.501192
charge | [2.0080e+03 8.0000e+00 5.0000e+00 1.0000e+00 3.3000e+01 1.0312e+01] | 24 | B0018 | 181 | 6534 | 06534.csv
discharge | [2008. 8. 5. 4. 27. 50.953] | 24 | B0018 | 182 | 6535 | 06535.csv | 1.492418
charge | [2008. 8. 5. 5. 19. 22.859] | 24 | B0018 | 183 | 6536 | 06536.csv
discharge | [2008. 8. 5. 8. 23. 48.25] | 24 | B0018 | 184 | 6537 | 06537.csv | 1.483324
impedance | [2008. 8. 5. 9. 19. 2.828] | 24 | B0018 | 185 | 6538 | 06538.csv |  | 0.06332865 | 0.08797977
charge | [2008. 8. 5. 9. 50. 52.046] | 24 | B0018 | 186 | 6539 | 06539.csv
discharge | [2008. 8. 5. 12. 50. 42.531] | 24 | B0018 | 187 | 6540 | 06540.csv | 1.480738
charge | [2008. 8. 5. 13. 41. 40.625] | 24 | B0018 | 188 | 6541 | 06541.csv
discharge | [2008. 8. 5. 16. 36. 12.671] | 24 | B0018 | 189 | 6542 | 06542.csv | 1.473508
charge | [2008. 8. 5. 17. 26. 58.796] | 24 | B0018 | 190 | 6543 | 06543.csv
discharge | [2008. 8. 5. 20. 21. 46.906] | 24 | B0018 | 191 | 6544 | 06544.csv | 1.468019
charge | [2008. 8. 5. 21. 12. 24.031] | 24 | B0018 | 192 | 6545 | 06545.csv
discharge | [2008. 8. 6. 0. 6. 53.156] | 24 | B0018 | 193 | 6546 | 06546.csv | 1.458092
charge | [2008. 8. 6. 0. 57. 26.078] | 24 | B0018 | 194 | 6547 | 06547.csv
impedance | [2008. 8. 6. 3. 56. 3.328] | 24 | B0018 | 195 | 6548 | 06548.csv |  | 0.06438276 | 0.0910815
discharge | [2008. 8. 6. 4. 27. 52.921] | 24 | B0018 | 196 | 6549 | 06549.csv | 1.447866
impedance | [2008. 8. 6. 5. 22. 8.593] | 24 | B0018 | 197 | 6550 | 06550.csv |  | 0.06322622 | 0.0876297
charge | [2008. 8. 6. 5. 53. 58.484] | 24 | B0018 | 198 | 6551 | 06551.csv
discharge | [2008. 8. 6. 8. 55. 24.593] | 24 | B0018 | 199 | 6552 | 06552.csv | 1.452781
charge | [2008. 8. 6. 9. 45. 37.468] | 24 | B0018 | 200 | 6553 | 06553.csv
discharge | [2008. 8. 6. 12. 40. 42.031] | 24 | B0018 | 201 | 6554 | 06554.csv | 1.442536
charge | [2008. 8. 6. 13. 30. 36.734] | 24 | B0018 | 202 | 6555 | 06555.csv
discharge | [2008. 8. 6. 16. 25. 32.093] | 24 | B0018 | 203 | 6556 | 06556.csv | 1.439271
charge | [2008. 8. 6. 17. 15. 22.078] | 24 | B0018 | 204 | 6557 | 06557.csv
discharge | [2008. 8. 6. 20. 9. 11.453] | 24 | B0018 | 205 | 6558 | 06558.csv | 1.428648
charge | [2008. 8. 6. 20. 58. 55.781] | 24 | B0018 | 206 | 6559 | 06559.csv
impedance | [2008. 8. 6. 23. 55. 49.046] | 24 | B0018 | 207 | 6560 | 06560.csv |  | 0.06275965 | 0.09224882
discharge | [2008. 8. 7. 0. 27. 39.046] | 24 | B0018 | 208 | 6561 | 06561.csv | 1.424903
impedance | [2.0080e+03 8.0000e+00 7.0000e+00 1.0000e+00 2.1000e+01 1.8375e+01] | 24 | B0018 | 209 | 6562 | 06562.csv |  | 0.06306423 | 0.08878755
charge | [2008. 8. 7. 16. 13. 2.546] | 24 | B0018 | 210 | 6563 | 06563.csv
discharge | [2008. 8. 7. 19. 5. 53.109] | 24 | B0018 | 211 | 6564 | 06564.csv | 1.469812
charge | [2008. 8. 7. 19. 56. 43.171] | 24 | B0018 | 212 | 6565 | 06565.csv
discharge | [2008. 8. 7. 22. 50. 51.859] | 24 | B0018 | 213 | 6566 | 06566.csv | 1.452582
charge | [2008. 8. 7. 23. 40. 59.14] | 24 | B0018 | 214 | 6567 | 06567.csv
discharge | [2.008e+03 8.000e+00 8.000e+00 2.000e+00 3.200e+01 5.325e+01] | 24 | B0018 | 215 | 6568 | 06568.csv | 1.442834
charge | [2008. 8. 8. 3. 22. 43.812] | 24 | B0018 | 216 | 6569 | 06569.csv
discharge | [2008. 8. 8. 6. 16. 47.328] | 24 | B0018 | 217 | 6570 | 06570.csv | 1.428376
charge | [2008. 8. 8. 7. 6. 26.906] | 24 | B0018 | 218 | 6571 | 06571.csv
discharge | [2008. 8. 8. 10. 14. 50.671] | 24 | B0018 | 219 | 6572 | 06572.csv | 1.415455
impedance | [2008. 8. 8. 11. 8. 17.5] | 24 | B0018 | 220 | 6573 | 06573.csv |  | 0.06543129 | 0.08842633
charge | [2008. 8. 8. 17. 8. 38.187] | 24 | B0018 | 221 | 6574 | 06574.csv
discharge | [2008. 8. 8. 20. 10. 8.812] | 24 | B0018 | 222 | 6575 | 06575.csv | 1.454577
charge | [2008. 8. 8. 21. 0. 10.343] | 24 | B0018 | 223 | 6576 | 06576.csv
discharge | [2.008e+03 8.000e+00 8.000e+00 2.300e+01 5.400e+01 1.812e+00] | 24 | B0018 | 224 | 6577 | 06577.csv | 1.428318
charge | [2008. 8. 9. 0. 43. 42.343] | 24 | B0018 | 225 | 6578 | 06578.csv
discharge | [2008. 8. 9. 3. 37. 6.281] | 24 | B0018 | 226 | 6579 | 06579.csv | 1.419703
charge | [2008. 8. 9. 4. 26. 32.125] | 24 | B0018 | 227 | 6580 | 06580.csv
discharge | [2008. 8. 9. 7. 19. 59.656] | 24 | B0018 | 228 | 6581 | 06581.csv | 1.415561
charge | [2008. 8. 9. 8. 9. 19.531] | 24 | B0018 | 229 | 6582 | 06582.csv
impedance | [2008. 8. 9. 11. 5. 3.671] | 24 | B0018 | 230 | 6583 | 06583.csv |  | 0.06403505 | 0.09164169
discharge | [2008. 8. 9. 11. 36. 57.875] | 24 | B0018 | 231 | 6584 | 06584.csv | 1.40568
impedance | [2008. 8. 9. 12. 29. 58.343] | 24 | B0018 | 232 | 6585 | 06585.csv |  | 0.06431684 | 0.0868069
charge | [2.0080e+03 8.0000e+00 9.0000e+00 1.3000e+01 1.0000e+00 4.9218e+01] | 24 | B0018 | 233 | 6586 | 06586.csv
discharge | [2008. 8. 9. 15. 59. 2.406] | 24 | B0018 | 234 | 6587 | 06587.csv | 1.408446
charge | [2008. 8. 9. 16. 47. 55.859] | 24 | B0018 | 235 | 6588 | 06588.csv
discharge | [2008. 8. 9. 19. 41. 13.296] | 24 | B0018 | 236 | 6589 | 06589.csv | 1.396855
charge | [2.008e+03 8.000e+00 9.000e+00 2.000e+01 3.000e+01 6.200e-02] | 24 | B0018 | 237 | 6590 | 06590.csv
discharge | [2.008e+03 8.000e+00 9.000e+00 2.300e+01 2.200e+01 9.840e-01] | 24 | B0018 | 238 | 6591 | 06591.csv | 1.393567
charge | [2008. 8. 10. 0. 10. 42.265] | 24 | B0018 | 239 | 6592 | 06592.csv
discharge | [2.008e+03 8.000e+00 1.000e+01 3.000e+00 1.000e+00 8.859e+00] | 24 | B0018 | 240 | 6593 | 06593.csv | 1.389364
charge | [2008. 8. 10. 3. 49. 44.953] | 24 | B0018 | 241 | 6594 | 06594.csv
impedance | [2008. 8. 10. 6. 47. 17.265] | 24 | B0018 | 242 | 6595 | 06595.csv |  | 0.06546443 | 0.09250023
discharge | [2008. 8. 10. 7. 19. 8.453] | 24 | B0018 | 243 | 6596 | 06596.csv | 1.378565
impedance | [2008. 8. 10. 8. 11. 28.671] | 24 | B0018 | 244 | 6597 | 06597.csv |  | 0.06545297 | 0.08884084
charge | [2008. 8. 10. 8. 43. 19.843] | 24 | B0018 | 245 | 6598 | 06598.csv
discharge | [2008. 8. 10. 11. 39. 39.812] | 24 | B0018 | 246 | 6599 | 06599.csv | 1.384901
charge | [2008. 8. 10. 12. 28. 9.39] | 24 | B0018 | 247 | 6600 | 06600.csv
discharge | [2008. 8. 10. 15. 21. 25.468] | 24 | B0018 | 248 | 6601 | 06601.csv | 1.370325
charge | [2008. 8. 10. 16. 9. 41.39] | 24 | B0018 | 249 | 6602 | 06602.csv
discharge | [2.008e+03 8.000e+00 1.000e+01 1.900e+01 1.000e+00 7.218e+00] | 24 | B0018 | 250 | 6603 | 06603.csv | 1.373346
charge | [2008. 8. 10. 19. 49. 16.25] | 24 | B0018 | 251 | 6604 | 06604.csv
discharge | [2008. 8. 10. 22. 40. 10.453] | 24 | B0018 | 252 | 6605 | 06605.csv | 1.367949
charge | [2008. 8. 10. 23. 28. 10.781] | 24 | B0018 | 253 | 6606 | 06606.csv
impedance | [2.0080e+03 8.0000e+00 1.1000e+01 2.0000e+00 2.1000e+01 2.8359e+01] | 24 | B0018 | 254 | 6607 | 06607.csv |  | 0.06605676 | 0.09024364
discharge | [2.0080e+03 8.0000e+00 1.1000e+01 2.0000e+00 5.3000e+01 1.9859e+01] | 24 | B0018 | 255 | 6608 | 06608.csv | 1.356714
impedance | [2008. 8. 11. 3. 45. 14.421] | 24 | B0018 | 256 | 6609 | 06609.csv |  | 0.06550915 | 0.08957235
charge | [2008. 8. 14. 10. 5. 53.078] | 24 | B0018 | 257 | 6610 | 06610.csv
discharge | [2008. 8. 14. 13. 4. 49.687] | 24 | B0018 | 258 | 6611 | 06611.csv | 1.460431
charge | [2008. 8. 14. 13. 54. 59.015] | 24 | B0018 | 259 | 6612 | 06612.csv
discharge | [2008. 8. 14. 16. 49. 56.812] | 24 | B0018 | 260 | 6613 | 06613.csv | 1.4501
charge | [2008. 8. 14. 17. 39. 49.25] | 24 | B0018 | 261 | 6614 | 06614.csv
discharge | [2008. 8. 14. 20. 29. 23.812] | 24 | B0018 | 262 | 6615 | 06615.csv | 1.438141
charge | [2008. 8. 14. 21. 19. 9.703] | 24 | B0018 | 263 | 6616 | 06616.csv
discharge | [2008. 8. 15. 0. 8. 59.578] | 24 | B0018 | 264 | 6617 | 06617.csv | 1.428368
charge | [2008. 8. 15. 0. 58. 33.437] | 24 | B0018 | 265 | 6618 | 06618.csv
discharge | [2008. 8. 15. 3. 59. 10.796] | 24 | B0018 | 266 | 6619 | 06619.csv | 1.414787
impedance | [2008. 8. 15. 4. 52. 13.984] | 24 | B0018 | 267 | 6620 | 06620.csv |  | 0.06602461 | 0.08939687
charge | [2008. 8. 15. 5. 24. 5.828] | 24 | B0018 | 268 | 6621 | 06621.csv
discharge | [2008. 8. 15. 8. 19. 52.703] | 24 | B0018 | 269 | 6622 | 06622.csv | 1.413889
charge | [2.008e+03 8.000e+00 1.500e+01 9.000e+00 9.000e+00 9.300e-02] | 24 | B0018 | 270 | 6623 | 06623.csv
discharge | [2008. 8. 15. 12. 0. 3.39] | 24 | B0018 | 271 | 6624 | 06624.csv | 1.398933
charge | [2008. 8. 15. 12. 48. 53.031] | 24 | B0018 | 272 | 6625 | 06625.csv
discharge | [2008. 8. 15. 15. 37. 16.687] | 24 | B0018 | 273 | 6626 | 06626.csv | 1.395332
charge | [2008. 8. 15. 16. 25. 59.281] | 24 | B0018 | 274 | 6627 | 06627.csv
discharge | [2008. 8. 15. 19. 13. 34.203] | 24 | B0018 | 275 | 6628 | 06628.csv | 1.390046
charge | [2.008e+03 8.000e+00 1.500e+01 2.000e+01 2.000e+00 8.796e+00] | 24 | B0018 | 276 | 6629 | 06629.csv
impedance | [2008. 8. 15. 22. 55. 12.296] | 24 | B0018 | 277 | 6630 | 06630.csv |  | 0.06528926 | 0.09139165
discharge | [2008. 8. 15. 23. 27. 4.375] | 24 | B0018 | 278 | 6631 | 06631.csv | 1.386027
impedance | [2008. 8. 16. 0. 19. 33.375] | 24 | B0018 | 279 | 6632 | 06632.csv |  | 0.06297328 | 0.087911
charge | [2008. 8. 16. 0. 51. 25.468] | 24 | B0018 | 280 | 6633 | 06633.csv
discharge | [2008. 8. 16. 3. 52. 55.64] | 24 | B0018 | 281 | 6634 | 06634.csv | 1.388215
charge | [2008. 8. 16. 4. 41. 15.562] | 24 | B0018 | 282 | 6635 | 06635.csv
discharge | [2008. 8. 16. 7. 37. 37.796] | 24 | B0018 | 283 | 6636 | 06636.csv | 1.376183
charge | [2008. 8. 16. 8. 25. 37.593] | 24 | B0018 | 284 | 6637 | 06637.csv
discharge | [2008. 8. 16. 11. 21. 22.14] | 24 | B0018 | 285 | 6638 | 06638.csv | 1.364717
charge | [2008. 8. 16. 12. 9. 15.296] | 24 | B0018 | 286 | 6639 | 06639.csv
discharge | [2.008e+03 8.000e+00 1.600e+01 1.500e+01 2.000e+00 5.664e+01] | 24 | B0018 | 287 | 6640 | 06640.csv | 1.358985
charge | [2008. 8. 16. 15. 50. 39.953] | 24 | B0018 | 288 | 6641 | 06641.csv
impedance | [2008. 8. 16. 18. 43. 57.156] | 24 | B0018 | 289 | 6642 | 06642.csv |  | 0.06516852 | 0.09570731
discharge | [2008. 8. 16. 19. 15. 49.609] | 24 | B0018 | 290 | 6643 | 06643.csv | 1.346231
impedance | [2008. 8. 16. 20. 7. 19.218] | 24 | B0018 | 291 | 6644 | 06644.csv |  | 0.06373877 | 0.09115177
charge | [2008. 8. 18. 11. 25. 33.828] | 24 | B0018 | 292 | 6645 | 06645.csv
discharge | [2008. 8. 18. 14. 27. 16.015] | 24 | B0018 | 293 | 6646 | 06646.csv | 1.426843
charge | [2008. 8. 18. 15. 16. 36.906] | 24 | B0018 | 294 | 6647 | 06647.csv
discharge | [2008. 8. 18. 18. 8. 54.125] | 24 | B0018 | 295 | 6648 | 06648.csv | 1.406448
charge | [2008. 8. 18. 18. 57. 53.437] | 24 | B0018 | 296 | 6649 | 06649.csv
discharge | [2008. 8. 18. 21. 48. 48.484] | 24 | B0018 | 297 | 6650 | 06650.csv | 1.393491
charge | [2008. 8. 18. 22. 37. 25.296] | 24 | B0018 | 298 | 6651 | 06651.csv
discharge | [2.0080e+03 8.0000e+00 1.9000e+01 1.0000e+00 2.5000e+01 4.3656e+01] | 24 | B0018 | 299 | 6652 | 06652.csv | 1.388249
charge | [2.008e+03 8.000e+00 1.900e+01 2.000e+00 1.400e+01 1.250e+01] | 24 | B0018 | 300 | 6653 | 06653.csv
discharge | [2008. 8. 19. 5. 17. 5.812] | 24 | B0018 | 301 | 6654 | 06654.csv | 1.370188
impedance | [2008. 8. 19. 6. 9. 14.562] | 24 | B0018 | 302 | 6655 | 06655.csv |  | 0.06521856 | 0.09034871
charge | [2008. 8. 19. 6. 41. 7.359] | 24 | B0018 | 303 | 6656 | 06656.csv
discharge | [2008. 8. 19. 9. 39. 42.5] | 24 | B0018 | 304 | 6657 | 06657.csv | 1.379695
charge | [2008. 8. 19. 10. 27. 54.171] | 24 | B0018 | 305 | 6658 | 06658.csv
discharge | [2008. 8. 19. 13. 17. 33.984] | 24 | B0018 | 306 | 6659 | 06659.csv | 1.368659
charge | [2008. 8. 19. 14. 5. 26.578] | 24 | B0018 | 307 | 6660 | 06660.csv
discharge | [2008. 8. 19. 16. 54. 51.734] | 24 | B0018 | 308 | 6661 | 06661.csv | 1.362737
charge | [2008. 8. 19. 17. 42. 47.484] | 24 | B0018 | 309 | 6662 | 06662.csv
discharge | [2008. 8. 19. 20. 32. 20.468] | 24 | B0018 | 310 | 6663 | 06663.csv | 1.363405
charge | [2008. 8. 19. 21. 20. 19.656] | 24 | B0018 | 311 | 6664 | 06664.csv
impedance | [2008. 8. 20. 0. 11. 12.234] | 24 | B0018 | 312 | 6665 | 06665.csv |  | 0.06590456 | 0.09200965
discharge | [2008. 8. 20. 0. 43. 5.406] | 24 | B0018 | 313 | 6666 | 06666.csv | 1.351865
impedance | [2.0080e+03 8.0000e+00 2.0000e+01 1.0000e+00 3.4000e+01 4.4437e+01] | 24 | B0018 | 314 | 6667 | 06667.csv |  | 0.0660685 | 0.08895885
charge | [2.0080e+03 8.0000e+00 2.0000e+01 2.0000e+00 6.0000e+00 3.7718e+01] | 24 | B0018 | 315 | 6668 | 06668.csv
discharge | [2.008e+03 8.000e+00 2.000e+01 5.000e+00 2.000e+00 2.960e-01] | 24 | B0018 | 316 | 6669 | 06669.csv | 1.354797
charge | [2008. 8. 20. 5. 49. 31.828] | 24 | B0018 | 317 | 6670 | 06670.csv
discharge | [2008. 8. 20. 8. 37. 19.515] | 24 | B0018 | 318 | 6671 | 06671.csv | 1.341051
discharge | [2010. 9. 17. 15. 17. 48.765] | 4 | B0053 | 0 | 6672 | 06672.csv | 1.069142
impedance | [2.010e+03 9.000e+00 1.700e+01 1.600e+01 2.000e+00 3.289e+01] | 24 | B0053 | 1 | 6673 | 06673.csv |  | 0.1009019 | 0.1547805
charge | [2010. 9. 17. 16. 34. 19.843] | 4 | B0053 | 2 | 6674 | 06674.csv
impedance | [2010. 9. 17. 19. 39. 33.093] | 24 | B0053 | 3 | 6675 | 06675.csv |  | 0.09969808 | 0.1678927
discharge | [2010. 9. 17. 20. 11. 19.796] | 4 | B0053 | 4 | 6676 | 06676.csv | 1.154073
charge | [2010. 9. 17. 20. 55. 26.968] | 4 | B0053 | 5 | 6677 | 06677.csv
discharge | [2010. 9. 17. 23. 56. 44.39] | 4 | B0053 | 6 | 6678 | 06678.csv | 1.150153
charge | [2010. 9. 18. 0. 40. 13.437] | 4 | B0053 | 7 | 6679 | 06679.csv
discharge | [2010. 9. 18. 3. 41. 26.687] | 4 | B0053 | 8 | 6680 | 06680.csv | 1.130586
charge | [2010. 9. 18. 4. 24. 22.125] | 4 | B0053 | 9 | 6681 | 06681.csv
discharge | [2010. 9. 18. 7. 25. 38.64] | 4 | B0053 | 10 | 6682 | 06682.csv | 1.12179
charge | [2010. 9. 18. 8. 8. 20.468] | 4 | B0053 | 11 | 6683 | 06683.csv
discharge | [2010. 9. 18. 11. 9. 35.656] | 4 | B0053 | 12 | 6684 | 06684.csv | 1.113598
impedance | [2010. 9. 18. 11. 56. 16.718] | 24 | B0053 | 13 | 6685 | 06685.csv |  | 0.1001792 | 0.1499614
charge | [2010. 9. 18. 12. 28. 3.796] | 4 | B0053 | 14 | 6686 | 06686.csv
impedance | [2010. 9. 18. 15. 33. 19.14] | 24 | B0053 | 15 | 6687 | 06687.csv |  | 0.09972116 | 0.1685832
discharge | [2010. 9. 18. 16. 5. 6.281] | 4 | B0053 | 16 | 6688 | 06688.csv | 1.086465
charge | [2010. 9. 18. 16. 48. 9.078] | 4 | B0053 | 17 | 6689 | 06689.csv
discharge | [2010. 9. 18. 19. 49. 23.328] | 4 | B0053 | 18 | 6690 | 06690.csv | 1.064749
charge | [2010. 9. 18. 20. 32. 11.859] | 4 | B0053 | 19 | 6691 | 06691.csv
discharge | [2010. 9. 18. 23. 33. 26.125] | 4 | B0053 | 20 | 6692 | 06692.csv | 1.080929
charge | [2010. 9. 19. 0. 15. 53.859] | 4 | B0053 | 21 | 6693 | 06693.csv
discharge | [2010. 9. 19. 3. 17. 11.312] | 4 | B0053 | 22 | 6694 | 06694.csv | 1.085275
charge | [2010. 9. 19. 3. 59. 19.781] | 4 | B0053 | 23 | 6695 | 06695.csv
discharge | [2010. 9. 19. 7. 0. 37.453] | 4 | B0053 | 24 | 6696 | 06696.csv | 1.05048
impedance | [2010. 9. 19. 7. 46. 55.343] | 24 | B0053 | 25 | 6697 | 06697.csv |  | 0.1016431 | 0.1556931
charge | [2010. 9. 19. 8. 18. 42.812] | 4 | B0053 | 26 | 6698 | 06698.csv
impedance | [2.01e+03 9.00e+00 1.90e+01 1.10e+01 2.40e+01 7.96e-01] | 24 | B0053 | 27 | 6699 | 06699.csv |  | 0.1005922 | 0.1637383
discharge | [2010. 9. 19. 11. 55. 48.484] | 4 | B0053 | 28 | 6700 | 06700.csv | 1.085355
charge | [2010. 9. 19. 12. 37. 25.421] | 4 | B0053 | 29 | 6701 | 06701.csv
discharge | [2010. 9. 19. 15. 38. 44.765] | 4 | B0053 | 30 | 6702 | 06702.csv | 1.05084
charge | [2010. 9. 19. 16. 20. 55.593] | 4 | B0053 | 31 | 6703 | 06703.csv
discharge | [2010. 9. 19. 19. 22. 11.656] | 4 | B0053 | 32 | 6704 | 06704.csv | 1.060907
charge | [2.01e+03 9.00e+00 1.90e+01 2.00e+01 4.00e+00 7.96e-01] | 4 | B0053 | 33 | 6705 | 06705.csv
discharge | [2010. 9. 19. 23. 5. 17.437] | 4 | B0053 | 34 | 6706 | 06706.csv | 1.070582
charge | [2010. 9. 19. 23. 46. 55.921] | 4 | B0053 | 35 | 6707 | 06707.csv
discharge | [2.0100e+03 9.0000e+00 2.0000e+01 2.0000e+00 4.8000e+01 1.1609e+01] | 4 | B0053 | 36 | 6708 | 06708.csv | 1.024037
impedance | [2010. 9. 20. 3. 33. 57.015] | 24 | B0053 | 37 | 6709 | 06709.csv |  | 0.1005562 | 0.1577927
charge | [2010. 9. 20. 4. 5. 45.906] | 4 | B0053 | 38 | 6710 | 06710.csv
impedance | [2.010e+03 9.000e+00 2.000e+01 7.000e+00 1.100e+01 1.781e+00] | 24 | B0053 | 39 | 6711 | 06711.csv |  | 0.09940154 | 0.1669049
discharge | [2010. 9. 20. 7. 42. 50.203] | 4 | B0053 | 40 | 6712 | 06712.csv | 1.067096
charge | [2010. 9. 20. 8. 24. 15.015] | 4 | B0053 | 41 | 6713 | 06713.csv
discharge | [2010. 9. 20. 11. 25. 31.156] | 4 | B0053 | 42 | 6714 | 06714.csv | 1.027924
charge | [2010. 9. 20. 12. 7. 10.968] | 4 | B0053 | 43 | 6715 | 06715.csv
discharge | [2010. 9. 20. 15. 8. 29.703] | 4 | B0053 | 44 | 6716 | 06716.csv | 1.032543
charge | [2.01e+03 9.00e+00 2.00e+01 1.50e+01 5.00e+01 1.14e+00] | 4 | B0053 | 45 | 6717 | 06717.csv
discharge | [2010. 9. 20. 18. 51. 21.781] | 4 | B0053 | 46 | 6718 | 06718.csv | 1.055949
charge | [2010. 9. 20. 19. 32. 6.515] | 4 | B0053 | 47 | 6719 | 06719.csv
discharge | [2010. 9. 20. 22. 33. 25.109] | 4 | B0053 | 48 | 6720 | 06720.csv | 1.044531
impedance | [2010. 9. 20. 23. 18. 51.328] | 24 | B0053 | 49 | 6721 | 06721.csv |  | 0.1018168 | 0.1548923
charge | [2010. 9. 20. 23. 50. 39.718] | 4 | B0053 | 50 | 6722 | 06722.csv
impedance | [2.0100e+03 9.0000e+00 2.1000e+01 2.0000e+00 5.5000e+01 5.6796e+01] | 24 | B0053 | 51 | 6723 | 06723.csv |  | 0.1014665 | 0.1650786
discharge | [2010. 9. 21. 16. 21. 5.187] | 4 | B0053 | 52 | 6724 | 06724.csv | 1.035314
impedance | [2010. 9. 21. 17. 7. 17.328] | 24 | B0053 | 53 | 6725 | 06725.csv |  | 0.1017462 | 0.1566728
charge | [2010. 9. 21. 17. 39. 5.828] | 4 | B0053 | 54 | 6726 | 06726.csv
impedance | [2010. 9. 21. 20. 44. 24.828] | 24 | B0053 | 55 | 6727 | 06727.csv |  | 0.1011177 | 0.1670114
discharge | [2010. 9. 21. 21. 16. 13.531] | 4 | B0053 | 56 | 6728 | 06728.csv | 1.076341
charge | [2010. 9. 21. 21. 58. 28.14] | 4 | B0053 | 57 | 6729 | 06729.csv
discharge | [2010. 9. 22. 0. 59. 48.89] | 4 | B0053 | 58 | 6730 | 06730.csv | 1.035222
charge | [2.0100e+03 9.0000e+00 2.2000e+01 1.0000e+00 4.1000e+01 3.2187e+01] | 4 | B0053 | 59 | 6731 | 06731.csv
discharge | [2010. 9. 22. 4. 42. 50.281] | 4 | B0053 | 60 | 6732 | 06732.csv | 1.051429
charge | [2010. 9. 22. 5. 24. 23.734] | 4 | B0053 | 61 | 6733 | 06733.csv
discharge | [2010. 9. 22. 8. 25. 42.578] | 4 | B0053 | 62 | 6734 | 06734.csv | 1.060333
charge | [2010. 9. 22. 9. 6. 33.937] | 4 | B0053 | 63 | 6735 | 06735.csv
discharge | [2010 9 22 12 7 52] | 4 | B0053 | 64 | 6736 | 06736.csv | 1.023697
impedance | [2010. 9. 22. 12. 53. 15.031] | 24 | B0053 | 65 | 6737 | 06737.csv |  | 0.1009186 | 0.1555788
charge | [2010. 9. 22. 13. 25. 4.078] | 4 | B0053 | 66 | 6738 | 06738.csv
impedance | [2010. 9. 22. 16. 30. 22.781] | 24 | B0053 | 67 | 6739 | 06739.csv |  | 0.1021763 | 0.1658215
discharge | [2.0100e+03 9.0000e+00 2.2000e+01 1.7000e+01 2.0000e+00 1.1859e+01] | 4 | B0053 | 68 | 6740 | 06740.csv | 1.046588
charge | [2010. 9. 22. 17. 43. 16.453] | 4 | B0053 | 69 | 6741 | 06741.csv
discharge | [2010. 9. 22. 20. 44. 38.687] | 4 | B0053 | 70 | 6742 | 06742.csv | 1.003112
charge | [2010. 9. 22. 21. 25. 52.718] | 4 | B0053 | 71 | 6743 | 06743.csv
discharge | [2010. 9. 23. 0. 27. 12.937] | 4 | B0053 | 72 | 6744 | 06744.csv | 1.046158
charge | [2.0100e+03 9.0000e+00 2.3000e+01 1.0000e+00 7.0000e+00 4.6453e+01] | 4 | B0053 | 73 | 6745 | 06745.csv
discharge | [2010. 9. 23. 4. 9. 8.968] | 4 | B0053 | 74 | 6746 | 06746.csv | 1.015626
charge | [2010. 9. 23. 4. 49. 59.39] | 4 | B0053 | 75 | 6747 | 06747.csv
discharge | [2010. 9. 23. 7. 51. 17.218] | 4 | B0053 | 76 | 6748 | 06748.csv | 1.025005
impedance | [2010. 9. 23. 8. 35. 53.89] | 24 | B0053 | 77 | 6749 | 06749.csv |  | 0.101539 | 0.1509264
charge | [2010. 9. 23. 9. 7. 43.25] | 4 | B0053 | 78 | 6750 | 06750.csv
impedance | [2010. 9. 23. 12. 13. 2.64] | 24 | B0053 | 79 | 6751 | 06751.csv |  | 0.1019045 | 0.1710378
discharge | [2010. 9. 23. 12. 44. 52.046] | 4 | B0053 | 80 | 6752 | 06752.csv | 0.9801332
charge | [2010. 9. 23. 13. 25. 43.781] | 4 | B0053 | 81 | 6753 | 06753.csv
discharge | [2010. 9. 23. 16. 27. 6.734] | 4 | B0053 | 82 | 6754 | 06754.csv | 1.036778
charge | [2010. 9. 23. 17. 7. 13.64] | 4 | B0053 | 83 | 6755 | 06755.csv
discharge | [2010. 9. 23. 20. 8. 35.109] | 4 | B0053 | 84 | 6756 | 06756.csv | 1.02683
charge | [2010 9 23 20 48 49] | 4 | B0053 | 85 | 6757 | 06757.csv
discharge | [2010. 9. 23. 23. 50. 11.265] | 4 | B0053 | 86 | 6758 | 06758.csv | 1.015038
charge | [2010. 9. 24. 0. 30. 30.234] | 4 | B0053 | 87 | 6759 | 06759.csv
discharge | [2010. 9. 24. 3. 31. 49.968] | 4 | B0053 | 88 | 6760 | 06760.csv | 0.9904615
impedance | [2010. 9. 24. 4. 16. 16.906] | 24 | B0053 | 89 | 6761 | 06761.csv |  | 0.1015082 | 0.1565427
charge | [2010. 9. 24. 4. 48. 6.765] | 4 | B0053 | 90 | 6762 | 06762.csv
impedance | [2010. 9. 24. 7. 53. 28.687] | 24 | B0053 | 91 | 6763 | 06763.csv |  | 0.1021726 | 0.1638125
discharge | [2010. 9. 24. 8. 25. 18.515] | 4 | B0053 | 92 | 6764 | 06764.csv | 1.014577
charge | [2010. 9. 24. 9. 5. 40.015] | 4 | B0053 | 93 | 6765 | 06765.csv
discharge | [2010. 9. 24. 12. 7. 3.171] | 4 | B0053 | 94 | 6766 | 06766.csv | 0.9811309
charge | [2010. 9. 24. 12. 47. 29.312] | 4 | B0053 | 95 | 6767 | 06767.csv
discharge | [2010. 9. 24. 15. 48. 49.406] | 4 | B0053 | 96 | 6768 | 06768.csv | 1.004169
charge | [2010. 9. 24. 16. 28. 59.265] | 4 | B0053 | 97 | 6769 | 06769.csv
discharge | [2010. 9. 24. 19. 30. 22.281] | 4 | B0053 | 98 | 6770 | 06770.csv | 1.00782
charge | [2010. 9. 24. 20. 10. 9.953] | 4 | B0053 | 99 | 6771 | 06771.csv
discharge | [2010. 9. 24. 23. 11. 34.281] | 4 | B0053 | 100 | 6772 | 06772.csv | 0.9824541
impedance | [2010. 9. 24. 23. 55. 54.734] | 24 | B0053 | 101 | 6773 | 06773.csv |  | 0.1017594 | 0.1561112
charge | [2010. 9. 25. 0. 27. 44.859] | 4 | B0053 | 102 | 6774 | 06774.csv
impedance | [2010. 9. 25. 3. 33. 5.39] | 24 | B0053 | 103 | 6775 | 06775.csv |  | 0.1004089 | 0.1667394
discharge | [2010. 9. 28. 11. 41. 33.437] | 4 | B0053 | 104 | 6776 | 06776.csv | 1.109678
impedance | [2010. 9. 28. 12. 28. 25.625] | 24 | B0053 | 105 | 6777 | 06777.csv |  | 0.1028029 | 0.1579455
charge | [2010. 9. 28. 13. 0. 15.89] | 4 | B0053 | 106 | 6778 | 06778.csv
impedance | [2010. 9. 28. 16. 5. 40.343] | 24 | B0053 | 107 | 6779 | 06779.csv |  | 0.1027718 | 0.1672445
discharge | [2010. 9. 28. 16. 37. 32.109] | 4 | B0053 | 108 | 6780 | 06780.csv | 1.11368
charge | [2010. 9. 28. 17. 20. 8.734] | 4 | B0053 | 109 | 6781 | 06781.csv
discharge | [2010. 9. 28. 20. 21. 33.968] | 4 | B0053 | 110 | 6782 | 06782.csv | 1.038501
charge | [2010. 9. 28. 21. 4. 5.953] | 4 | B0053 | 111 | 6783 | 06783.csv
discharge | [2010. 9. 29. 0. 5. 26.906] | 4 | B0053 | 112 | 6784 | 06784.csv | 1.076882
charge | [2.01e+03 9.00e+00 2.90e+01 0.00e+00 4.70e+01 8.43e-01] | 4 | B0053 | 113 | 6785 | 06785.csv
discharge | [2010. 9. 29. 3. 48. 21.015] | 4 | B0053 | 114 | 6786 | 06786.csv | 1.072171
charge | [2010. 9. 29. 4. 29. 50.859] | 4 | B0053 | 115 | 6787 | 06787.csv
discharge | [2010. 9. 29. 7. 31. 12.015] | 4 | B0053 | 116 | 6788 | 06788.csv | 1.012459
impedance | [2010. 9. 29. 8. 16. 37.968] | 24 | B0053 | 117 | 6789 | 06789.csv |  | 0.1019767 | 0.1547488
charge | [2010. 9. 29. 8. 48. 28.531] | 4 | B0053 | 118 | 6790 | 06790.csv
impedance | [2010. 9. 29. 11. 53. 51.203] | 24 | B0053 | 119 | 6791 | 06791.csv |  | 0.1014554 | 0.1711389
discharge | [2010. 9. 29. 12. 25. 41.906] | 4 | B0053 | 120 | 6792 | 06792.csv | 1.027994
charge | [2010. 9. 29. 13. 6. 49.296] | 4 | B0053 | 121 | 6793 | 06793.csv
discharge | [2010. 9. 29. 16. 8. 13.421] | 4 | B0053 | 122 | 6794 | 06794.csv | 1.030415
charge | [2010. 9. 29. 16. 49. 33.218] | 4 | B0053 | 123 | 6795 | 06795.csv
discharge | [2010. 9. 29. 19. 50. 59.781] | 4 | B0053 | 124 | 6796 | 06796.csv | 1.055616
charge | [2010. 9. 29. 20. 31. 38.875] | 4 | B0053 | 125 | 6797 | 06797.csv
discharge | [2.01e+03 9.00e+00 2.90e+01 2.30e+01 3.30e+01 8.90e-01] | 4 | B0053 | 126 | 6798 | 06798.csv | 1.001112
charge | [2010. 9. 30. 0. 13. 58.171] | 4 | B0053 | 127 | 6799 | 06799.csv
discharge | [2010. 9. 30. 3. 15. 20.437] | 4 | B0053 | 128 | 6800 | 06800.csv | 1.046684
impedance | [2010. 9. 30. 3. 59. 31.578] | 24 | B0053 | 129 | 6801 | 06801.csv |  | 0.1037867 | 0.153936
charge | [2010. 9. 30. 4. 31. 22.796] | 4 | B0053 | 130 | 6802 | 06802.csv
impedance | [2010. 9. 30. 7. 36. 45.046] | 24 | B0053 | 131 | 6803 | 06803.csv |  | 0.1019507 | 0.165885
discharge | [2010. 9. 30. 8. 8. 36.328] | 4 | B0053 | 132 | 6804 | 06804.csv | 1.047182
charge | [2010. 9. 30. 8. 48. 54.25] | 4 | B0053 | 133 | 6805 | 06805.csv
discharge | [2010. 9. 30. 11. 50. 17.687] | 4 | B0053 | 134 | 6806 | 06806.csv | 1.010274
charge | [2010. 9. 30. 12. 31. 10.171] | 4 | B0053 | 135 | 6807 | 06807.csv
discharge | [2010. 9. 30. 15. 32. 33.078] | 4 | B0053 | 136 | 6808 | 06808.csv | 0
discharge | [2010. 9. 3. 12. 10. 27.156] | 4 | B0054 | 0 | 6809 | 06809.csv | 0.7399351
impedance | [2010. 9. 3. 13. 0. 14.437] | 24 | B0054 | 1 | 6810 | 06810.csv |  | 0.1072922 | 0.2218699
charge | [2010. 9. 3. 13. 31. 57.625] | 4 | B0054 | 2 | 6811 | 06811.csv
impedance | [2010. 9. 3. 16. 37. 4.078] | 24 | B0054 | 3 | 6812 | 06812.csv |  | 0.102183 | 0.204242
discharge | [2010. 9. 3. 17. 8. 51.656] | 4 | B0054 | 4 | 6813 | 06813.csv | 1.166544
charge | [2010. 9. 3. 17. 57. 17.25] | 4 | B0054 | 5 | 6814 | 06814.csv
discharge | [2010. 9. 3. 20. 58. 26.281] | 4 | B0054 | 6 | 6815 | 06815.csv | 1.105252
charge | [2010. 9. 3. 21. 46. 44.656] | 4 | B0054 | 7 | 6816 | 06816.csv
discharge | [2010. 9. 4. 0. 47. 52.687] | 4 | B0054 | 8 | 6817 | 06817.csv | 1.09603
charge | [2.0100e+03 9.0000e+00 4.0000e+00 1.0000e+00 3.4000e+01 2.6531e+01] | 4 | B0054 | 9 | 6818 | 06818.csv
discharge | [2010. 9. 4. 4. 35. 34.64] | 4 | B0054 | 10 | 6819 | 06819.csv | 1.075445
charge | [2010. 9. 4. 5. 23. 21.515] | 4 | B0054 | 11 | 6820 | 06820.csv
discharge | [2010. 9. 4. 8. 24. 28.609] | 4 | B0054 | 12 | 6821 | 06821.csv | 1.065549
impedance | [2010 9 4 9 14 17] | 24 | B0054 | 13 | 6822 | 06822.csv |  | 0.103118 | 0.1881064
charge | [2.01e+03 9.00e+00 4.00e+00 9.00e+00 4.60e+01 5.46e-01] | 4 | B0054 | 14 | 6823 | 06823.csv
impedance | [2010. 9. 4. 12. 51. 9.515] | 24 | B0054 | 15 | 6824 | 06824.csv |  | 0.1028547 | 0.1997237
discharge | [2010. 9. 4. 13. 22. 53.125] | 4 | B0054 | 16 | 6825 | 06825.csv | 1.056837
charge | [2010. 9. 4. 14. 6. 24.109] | 4 | B0054 | 17 | 6826 | 06826.csv
discharge | [2010. 9. 4. 17. 7. 33.062] | 4 | B0054 | 18 | 6827 | 06827.csv | 1.044906
charge | [2010. 9. 4. 17. 49. 40.14] | 4 | B0054 | 19 | 6828 | 06828.csv
discharge | [2010. 9. 4. 20. 50. 47.984] | 4 | B0054 | 20 | 6829 | 06829.csv | 1.045836
charge | [2010. 9. 4. 21. 37. 22.484] | 4 | B0054 | 21 | 6830 | 06830.csv
discharge | [2010. 9. 5. 0. 38. 30.421] | 4 | B0054 | 22 | 6831 | 06831.csv | 1.018188
charge | [2.0100e+03 9.0000e+00 5.0000e+00 1.0000e+00 2.4000e+01 2.8468e+01] | 4 | B0054 | 23 | 6832 | 06832.csv
discharge | [2010. 9. 5. 4. 25. 36.515] | 4 | B0054 | 24 | 6833 | 06833.csv | 1.022641
impedance | [2010. 9. 5. 5. 10. 52.953] | 24 | B0054 | 25 | 6834 | 06834.csv |  | 0.1019814 | 0.1821024
charge | [2010. 9. 5. 5. 42. 37.078] | 4 | B0054 | 26 | 6835 | 06835.csv
impedance | [2010. 9. 5. 8. 47. 45.625] | 24 | B0054 | 27 | 6836 | 06836.csv |  | 0.1002125 | 0.186193
discharge | [2010. 9. 5. 9. 19. 29.796] | 4 | B0054 | 28 | 6837 | 06837.csv | 1.03891
charge | [2010. 9. 5. 10. 5. 24.687] | 4 | B0054 | 29 | 6838 | 06838.csv
discharge | [2010. 9. 5. 13. 6. 35.671] | 4 | B0054 | 30 | 6839 | 06839.csv | 1.017325
charge | [2010. 9. 5. 13. 51. 37.406] | 4 | B0054 | 31 | 6840 | 06840.csv
discharge | [2010. 9. 5. 16. 52. 47.406] | 4 | B0054 | 32 | 6841 | 06841.csv | 1.033184
charge | [2010. 9. 5. 17. 38. 9.718] | 4 | B0054 | 33 | 6842 | 06842.csv
discharge | [2010. 9. 5. 20. 39. 20.328] | 4 | B0054 | 34 | 6843 | 06843.csv | 1.009523
charge | [2010. 9. 5. 21. 24. 24.046] | 4 | B0054 | 35 | 6844 | 06844.csv
discharge | [2010. 9. 6. 0. 25. 33.421] | 4 | B0054 | 36 | 6845 | 06845.csv | 0.9862483
impedance | [2.0100e+03 9.0000e+00 6.0000e+00 1.0000e+00 1.4000e+01 3.2578e+01] | 24 | B0054 | 37 | 6846 | 06846.csv |  | 0.1026053 | 0.1742424
charge | [2.0100e+03 9.0000e+00 6.0000e+00 1.0000e+00 4.6000e+01 1.7296e+01] | 4 | B0054 | 38 | 6847 | 06847.csv
impedance | [2010. 9. 6. 4. 51. 28.859] | 24 | B0054 | 39 | 6848 | 06848.csv |  | 0.09886957 | 0.1843721
discharge | [2010. 9. 6. 5. 23. 13.75] | 4 | B0054 | 40 | 6849 | 06849.csv | 1.008005
charge | [2010. 9. 6. 6. 7. 21.89] | 4 | B0054 | 41 | 6850 | 06850.csv
discharge | [2010. 9. 6. 9. 8. 34.203] | 4 | B0054 | 42 | 6851 | 06851.csv | 1.015339
charge | [2010. 9. 6. 9. 52. 10.703] | 4 | B0054 | 43 | 6852 | 06852.csv
discharge | [2010. 9. 6. 12. 53. 22.312] | 4 | B0054 | 44 | 6853 | 06853.csv | 1.010679
charge | [2010. 9. 6. 13. 37. 22.312] | 4 | B0054 | 45 | 6854 | 06854.csv
discharge | [2010. 9. 6. 16. 38. 35.375] | 4 | B0054 | 46 | 6855 | 06855.csv | 1.01041
charge | [2010. 9. 6. 17. 22. 56.859] | 4 | B0054 | 47 | 6856 | 06856.csv
discharge | [2010. 9. 6. 20. 24. 10.25] | 4 | B0054 | 48 | 6857 | 06857.csv | 0.9801433
impedance | [2010. 9. 6. 21. 12. 26.359] | 24 | B0054 | 49 | 6858 | 06858.csv |  | 0.09873628 | 0.1693175
charge | [2010. 9. 6. 21. 44. 11.75] | 4 | B0054 | 50 | 6859 | 06859.csv
impedance | [2010. 9. 7. 0. 49. 23.75] | 24 | B0054 | 51 | 6860 | 06860.csv |  | 0.09953548 | 0.1790995
discharge | [2.0100e+03 9.0000e+00 9.0000e+00 1.6000e+01 2.0000e+00 5.5593e+01] | 4 | B0054 | 52 | 6861 | 06861.csv | 1.101664
impedance | [2010. 9. 9. 16. 53. 17.421] | 24 | B0054 | 53 | 6862 | 06862.csv |  | 0.09974384 | 0.1739217
charge | [2010. 9. 9. 17. 25. 2.968] | 4 | B0054 | 54 | 6863 | 06863.csv
impedance | [2010. 9. 9. 20. 30. 14.531] | 24 | B0054 | 55 | 6864 | 06864.csv |  | 0.1002073 | 0.1733031
discharge | [2.01e+03 9.00e+00 9.00e+00 2.10e+01 2.00e+00 1.09e-01] | 4 | B0054 | 56 | 6865 | 06865.csv | 1.082651
charge | [2010. 9. 9. 21. 48. 7.734] | 4 | B0054 | 57 | 6866 | 06866.csv
discharge | [2010. 9. 10. 0. 49. 20.093] | 4 | B0054 | 58 | 6867 | 06867.csv | 1.057501
charge | [2.0100e+03 9.0000e+00 1.0000e+01 1.0000e+00 3.4000e+01 5.0609e+01] | 4 | B0054 | 59 | 6868 | 06868.csv
discharge | [2010. 9. 10. 4. 36. 5.546] | 4 | B0054 | 60 | 6869 | 06869.csv | 1.038552
charge | [2010. 9. 10. 5. 20. 43.609] | 4 | B0054 | 61 | 6870 | 06870.csv
discharge | [2010. 9. 10. 8. 21. 56.953] | 4 | B0054 | 62 | 6871 | 06871.csv | 1.007329
charge | [2010. 9. 10. 9. 6. 45.796] | 4 | B0054 | 63 | 6872 | 06872.csv
discharge | [2010. 9. 10. 12. 7. 58.578] | 4 | B0054 | 64 | 6873 | 06873.csv | 1.01604
impedance | [2010. 9. 10. 12. 56. 32.093] | 24 | B0054 | 65 | 6874 | 06874.csv |  | 0.1048095 | 0.1776304
charge | [2010. 9. 10. 13. 28. 18.093] | 4 | B0054 | 66 | 6875 | 06875.csv
impedance | [2010. 9. 10. 16. 33. 32.109] | 24 | B0054 | 67 | 6876 | 06876.csv |  | 0.1003655 | 0.1714604
discharge | [2010. 9. 10. 17. 5. 18.031] | 4 | B0054 | 68 | 6877 | 06877.csv | 1.015832
charge | [2010. 9. 10. 17. 49. 42.375] | 4 | B0054 | 69 | 6878 | 06878.csv
discharge | [2010. 9. 10. 20. 50. 57.921] | 4 | B0054 | 70 | 6879 | 06879.csv | 1.001538
charge | [2010. 9. 10. 21. 34. 58.687] | 4 | B0054 | 71 | 6880 | 06880.csv
discharge | [2010. 9. 11. 0. 36. 11.406] | 4 | B0054 | 72 | 6881 | 06881.csv | 0.9812489
charge | [2.01e+03 9.00e+00 1.10e+01 1.00e+00 1.90e+01 4.25e+01] | 4 | B0054 | 73 | 6882 | 06882.csv
discharge | [2010. 9. 11. 4. 20. 54.625] | 4 | B0054 | 74 | 6883 | 06883.csv | 0.9987416
charge | [2010. 9. 11. 5. 4. 36.593] | 4 | B0054 | 75 | 6884 | 06884.csv
discharge | [2010. 9. 11. 8. 5. 50.875] | 4 | B0054 | 76 | 6885 | 06885.csv | 0.9584014
impedance | [2010. 9. 11. 8. 53. 33.015] | 24 | B0054 | 77 | 6886 | 06886.csv |  | 0.09956638 | 0.1661135
charge | [2010. 9. 11. 9. 25. 19.39] | 4 | B0054 | 78 | 6887 | 06887.csv
impedance | [2010. 9. 11. 12. 30. 32.937] | 24 | B0054 | 79 | 6888 | 06888.csv |  | 0.09795148 | 0.1704339
discharge | [2.0100e+03 9.0000e+00 1.1000e+01 1.3000e+01 2.0000e+00 1.9546e+01] | 4 | B0054 | 80 | 6889 | 06889.csv | 0.9800846
charge | [2010. 9. 11. 13. 45. 14.468] | 4 | B0054 | 81 | 6890 | 06890.csv
discharge | [2010. 9. 11. 16. 46. 28.437] | 4 | B0054 | 82 | 6891 | 06891.csv | 0.9720372
charge | [2010. 9. 11. 17. 29. 53.218] | 4 | B0054 | 83 | 6892 | 06892.csv
discharge | [2010. 9. 11. 20. 31. 10.015] | 4 | B0054 | 84 | 6893 | 06893.csv | 0.9693203
charge | [2010. 9. 11. 21. 14. 2.187] | 4 | B0054 | 85 | 6894 | 06894.csv
discharge | [2010. 9. 12. 0. 15. 17.875] | 4 | B0054 | 86 | 6895 | 06895.csv | 0.9479786
charge | [2010. 9. 12. 0. 58. 31.296] | 4 | B0054 | 87 | 6896 | 06896.csv
discharge | [2010. 9. 12. 3. 59. 48.265] | 4 | B0054 | 88 | 6897 | 06897.csv | 0.963852
impedance | [2010. 9. 12. 4. 46. 14.359] | 24 | B0054 | 89 | 6898 | 06898.csv |  | 0.09827547 | 0.1725576
charge | [2.010e+03 9.000e+00 1.200e+01 5.000e+00 1.800e+01 1.359e+00] | 4 | B0054 | 90 | 6899 | 06899.csv
impedance | [2010. 9. 12. 8. 23. 19.421] | 24 | B0054 | 91 | 6900 | 06900.csv |  | 0.09978306 | 0.1703493
discharge | [2010. 9. 12. 8. 55. 6.671] | 4 | B0054 | 92 | 6901 | 06901.csv | 0.9682337
charge | [2010. 9. 12. 9. 38. 3.171] | 4 | B0054 | 93 | 6902 | 06902.csv
discharge | [2010. 9. 12. 12. 39. 18.218] | 4 | B0054 | 94 | 6903 | 06903.csv | 0.9407021
charge | [2010. 9. 12. 13. 22. 16.859] | 4 | B0054 | 95 | 6904 | 06904.csv
discharge | [2010. 9. 12. 16. 23. 34.703] | 4 | B0054 | 96 | 6905 | 06905.csv | 0.9618442
charge | [2010. 9. 12. 17. 6. 9.515] | 4 | B0054 | 97 | 6906 | 06906.csv
discharge | [2010. 9. 12. 20. 7. 24.765] | 4 | B0054 | 98 | 6907 | 06907.csv | 0.933234
charge | [2010. 9. 12. 20. 49. 58.468] | 4 | B0054 | 99 | 6908 | 06908.csv
discharge | [2010. 9. 12. 23. 51. 17.062] | 4 | B0054 | 100 | 6909 | 06909.csv | 0.9313455
impedance | [2010. 9. 13. 0. 37. 44.093] | 24 | B0054 | 101 | 6910 | 06910.csv |  | 0.1028847 | 0.1704329
charge | [2.0100e+03 9.0000e+00 1.3000e+01 1.0000e+00 9.0000e+00 3.1593e+01] | 4 | B0054 | 102 | 6911 | 06911.csv
impedance | [2010. 9. 13. 4. 14. 47.968] | 24 | B0054 | 103 | 6912 | 06912.csv |  | 0.1004783 | 0.1697945
discharge | [2010. 9. 14. 12. 6. 5.296] | 4 | B0054 | 104 | 6913 | 06913.csv | 0.9976429
impedance | [2010. 9. 14. 12. 54. 12.703] | 24 | B0054 | 105 | 6914 | 06914.csv |  | 0.09908585 | 0.169576
charge | [2.01e+03 9.00e+00 1.40e+01 1.30e+01 2.60e+01 3.43e-01] | 4 | B0054 | 106 | 6915 | 06915.csv
impedance | [2010. 9. 14. 16. 31. 17.25] | 24 | B0054 | 107 | 6916 | 06916.csv |  | 0.09976414 | 0.1715959
discharge | [2010. 9. 14. 17. 3. 4.921] | 4 | B0054 | 108 | 6917 | 06917.csv | 0.9833315
charge | [2010. 9. 14. 17. 46. 48.031] | 4 | B0054 | 109 | 6918 | 06918.csv
discharge | [2010. 9. 14. 20. 48. 6.968] | 4 | B0054 | 110 | 6919 | 06919.csv | 0.990437
charge | [2010. 9. 14. 21. 31. 37.328] | 4 | B0054 | 111 | 6920 | 06920.csv
discharge | [2010. 9. 15. 0. 32. 54.453] | 4 | B0054 | 112 | 6921 | 06921.csv | 0.9499871
charge | [2.010e+03 9.000e+00 1.500e+01 1.000e+00 1.600e+01 6.093e+00] | 4 | B0054 | 113 | 6922 | 06922.csv
discharge | [2010. 9. 15. 4. 17. 21.781] | 4 | B0054 | 114 | 6923 | 06923.csv | 0.9526028
charge | [2010. 9. 15. 5. 0. 4.75] | 4 | B0054 | 115 | 6924 | 06924.csv
discharge | [2010. 9. 17. 15. 17. 48.765] | 4 | B0054 | 116 | 6925 | 06925.csv | 0.8850175
impedance | [2.010e+03 9.000e+00 1.700e+01 1.600e+01 2.000e+00 3.289e+01] | 24 | B0054 | 117 | 6926 | 06926.csv |  | 0.09945861 | 0.1683711
charge | [2010. 9. 17. 16. 34. 19.843] | 4 | B0054 | 118 | 6927 | 06927.csv
impedance | [2010. 9. 17. 19. 39. 33.093] | 24 | B0054 | 119 | 6928 | 06928.csv |  | 0.09892298 | 0.1688291
discharge | [2010. 9. 17. 20. 11. 19.796] | 4 | B0054 | 120 | 6929 | 06929.csv | 0.9937403
charge | [2010. 9. 17. 20. 55. 26.968] | 4 | B0054 | 121 | 6930 | 06930.csv
discharge | [2010. 9. 17. 23. 56. 44.39] | 4 | B0054 | 122 | 6931 | 06931.csv | 0.9955073
charge | [2010. 9. 18. 0. 40. 13.437] | 4 | B0054 | 123 | 6932 | 06932.csv
discharge | [2010. 9. 18. 3. 41. 26.687] | 4 | B0054 | 124 | 6933 | 06933.csv | 0.9754079
charge | [2010. 9. 18. 4. 24. 22.125] | 4 | B0054 | 125 | 6934 | 06934.csv
discharge | [2010. 9. 18. 7. 25. 38.64] | 4 | B0054 | 126 | 6935 | 06935.csv | 0.9659606
charge | [2010. 9. 18. 8. 8. 20.468] | 4 | B0054 | 127 | 6936 | 06936.csv
discharge | [2010. 9. 18. 11. 9. 35.656] | 4 | B0054 | 128 | 6937 | 06937.csv | 0.9573703
impedance | [2010. 9. 18. 11. 56. 16.718] | 24 | B0054 | 129 | 6938 | 06938.csv |  | 0.09955859 | 0.1621
charge | [2010. 9. 18. 12. 28. 3.796] | 4 | B0054 | 130 | 6939 | 06939.csv
impedance | [2010. 9. 18. 15. 33. 19.14] | 24 | B0054 | 131 | 6940 | 06940.csv |  | 0.0984956 | 0.1691662
discharge | [2010. 9. 18. 16. 5. 6.281] | 4 | B0054 | 132 | 6941 | 06941.csv | 0.9294757
charge | [2010. 9. 18. 16. 48. 9.078] | 4 | B0054 | 133 | 6942 | 06942.csv
discharge | [2010. 9. 18. 19. 49. 23.328] | 4 | B0054 | 134 | 6943 | 06943.csv | 0.9323554
charge | [2010. 9. 18. 20. 32. 11.859] | 4 | B0054 | 135 | 6944 | 06944.csv
discharge | [2010. 9. 18. 23. 33. 26.125] | 4 | B0054 | 136 | 6945 | 06945.csv | 0.9545684
charge | [2010. 9. 19. 0. 15. 53.859] | 4 | B0054 | 137 | 6946 | 06946.csv
discharge | [2010. 9. 19. 3. 17. 11.312] | 4 | B0054 | 138 | 6947 | 06947.csv | 0.9330242
charge | [2010. 9. 19. 3. 59. 19.781] | 4 | B0054 | 139 | 6948 | 06948.csv
discharge | [2010. 9. 19. 7. 0. 37.453] | 4 | B0054 | 140 | 6949 | 06949.csv | 0.9232942
impedance | [2010. 9. 19. 7. 46. 55.343] | 24 | B0054 | 141 | 6950 | 06950.csv |  | 0.09995439 | 0.1681721
charge | [2010. 9. 19. 8. 18. 42.812] | 4 | B0054 | 142 | 6951 | 06951.csv
impedance | [2.01e+03 9.00e+00 1.90e+01 1.10e+01 2.40e+01 7.96e-01] | 24 | B0054 | 143 | 6952 | 06952.csv |  | 0.1006868 | 0.1661251
discharge | [2010. 9. 19. 11. 55. 48.484] | 4 | B0054 | 144 | 6953 | 06953.csv | 0.9257799
charge | [2010. 9. 19. 12. 37. 25.421] | 4 | B0054 | 145 | 6954 | 06954.csv
discharge | [2010. 9. 19. 15. 38. 44.765] | 4 | B0054 | 146 | 6955 | 06955.csv | 0.9162766
charge | [2010. 9. 19. 16. 20. 55.593] | 4 | B0054 | 147 | 6956 | 06956.csv
discharge | [2010. 9. 19. 19. 22. 11.656] | 4 | B0054 | 148 | 6957 | 06957.csv | 0.9387012
charge | [2.01e+03 9.00e+00 1.90e+01 2.00e+01 4.00e+00 7.96e-01] | 4 | B0054 | 149 | 6958 | 06958.csv
discharge | [2010. 9. 19. 23. 5. 17.437] | 4 | B0054 | 150 | 6959 | 06959.csv | 0.9158991
charge | [2010. 9. 19. 23. 46. 55.921] | 4 | B0054 | 151 | 6960 | 06960.csv
discharge | [2.0100e+03 9.0000e+00 2.0000e+01 2.0000e+00 4.8000e+01 1.1609e+01] | 4 | B0054 | 152 | 6961 | 06961.csv | 0.9202609
impedance | [2010. 9. 20. 3. 33. 57.015] | 24 | B0054 | 153 | 6962 | 06962.csv |  | 0.09971097 | 0.1737248
charge | [2010. 9. 20. 4. 5. 45.906] | 4 | B0054 | 154 | 6963 | 06963.csv
impedance | [2.010e+03 9.000e+00 2.000e+01 7.000e+00 1.100e+01 1.781e+00] | 24 | B0054 | 155 | 6964 | 06964.csv |  | 0.09815738 | 0.1699447
discharge | [2010. 9. 20. 7. 42. 50.203] | 4 | B0054 | 156 | 6965 | 06965.csv | 0.9111254
charge | [2010. 9. 20. 8. 24. 15.015] | 4 | B0054 | 157 | 6966 | 06966.csv
discharge | [2010. 9. 20. 11. 25. 31.156] | 4 | B0054 | 158 | 6967 | 06967.csv | 0.8980507
charge | [2010. 9. 20. 12. 7. 10.968] | 4 | B0054 | 159 | 6968 | 06968.csv
discharge | [2010. 9. 20. 15. 8. 29.703] | 4 | B0054 | 160 | 6969 | 06969.csv | 0.9278865
charge | [2.01e+03 9.00e+00 2.00e+01 1.50e+01 5.00e+01 1.14e+00] | 4 | B0054 | 161 | 6970 | 06970.csv
discharge | [2010. 9. 20. 18. 51. 21.781] | 4 | B0054 | 162 | 6971 | 06971.csv | 0.9118415
charge | [2010. 9. 20. 19. 32. 6.515] | 4 | B0054 | 163 | 6972 | 06972.csv
discharge | [2010. 9. 20. 22. 33. 25.109] | 4 | B0054 | 164 | 6973 | 06973.csv | 0.8936492
impedance | [2010. 9. 20. 23. 18. 51.328] | 24 | B0054 | 165 | 6974 | 06974.csv |  | 0.1005617 | 0.1658664
charge | [2010. 9. 20. 23. 50. 39.718] | 4 | B0054 | 166 | 6975 | 06975.csv
impedance | [2.0100e+03 9.0000e+00 2.1000e+01 2.0000e+00 5.5000e+01 5.6796e+01] | 24 | B0054 | 167 | 6976 | 06976.csv |  | 0.09812573 | 0.1710593
discharge | [2010. 9. 21. 16. 21. 5.187] | 4 | B0054 | 168 | 6977 | 06977.csv | 0.9100864
impedance | [2010. 9. 21. 17. 7. 17.328] | 24 | B0054 | 169 | 6978 | 06978.csv |  | 0.1019575 | 0.1716323
charge | [2010. 9. 21. 17. 39. 5.828] | 4 | B0054 | 170 | 6979 | 06979.csv
impedance | [2010. 9. 21. 20. 44. 24.828] | 24 | B0054 | 171 | 6980 | 06980.csv |  | 0.09877757 | 0.1697917
discharge | [2010. 9. 21. 21. 16. 13.531] | 4 | B0054 | 172 | 6981 | 06981.csv | 0.9114905
charge | [2010. 9. 21. 21. 58. 28.14] | 4 | B0054 | 173 | 6982 | 06982.csv
discharge | [2010. 9. 22. 0. 59. 48.89] | 4 | B0054 | 174 | 6983 | 06983.csv | 0.9337173
charge | [2.0100e+03 9.0000e+00 2.2000e+01 1.0000e+00 4.1000e+01 3.2187e+01] | 4 | B0054 | 175 | 6984 | 06984.csv
discharge | [2010. 9. 22. 4. 42. 50.281] | 4 | B0054 | 176 | 6985 | 06985.csv | 0.8981518
charge | [2010. 9. 22. 5. 24. 23.734] | 4 | B0054 | 177 | 6986 | 06986.csv
discharge | [2010. 9. 22. 8. 25. 42.578] | 4 | B0054 | 178 | 6987 | 06987.csv | 0.9139367
charge | [2010. 9. 22. 9. 6. 33.937] | 4 | B0054 | 179 | 6988 | 06988.csv
discharge | [2010 9 22 12 7 52] | 4 | B0054 | 180 | 6989 | 06989.csv | 0.8764849
impedance | [2010. 9. 22. 12. 53. 15.031] | 24 | B0054 | 181 | 6990 | 06990.csv |  | 0.1008396 | 0.1680384
charge | [2010. 9. 22. 13. 25. 4.078] | 4 | B0054 | 182 | 6991 | 06991.csv
impedance | [2010. 9. 22. 16. 30. 22.781] | 24 | B0054 | 183 | 6992 | 06992.csv |  | 0.09938071 | 0.16384
discharge | [2.0100e+03 9.0000e+00 2.2000e+01 1.7000e+01 2.0000e+00 1.1859e+01] | 4 | B0054 | 184 | 6993 | 06993.csv | 0.8854918
charge | [2010. 9. 22. 17. 43. 16.453] | 4 | B0054 | 185 | 6994 | 06994.csv
discharge | [2010. 9. 22. 20. 44. 38.687] | 4 | B0054 | 186 | 6995 | 06995.csv | 0.8819075
charge | [2010. 9. 22. 21. 25. 52.718] | 4 | B0054 | 187 | 6996 | 06996.csv
discharge | [2010. 9. 23. 0. 27. 12.937] | 4 | B0054 | 188 | 6997 | 06997.csv | 0.9045809
charge | [2.0100e+03 9.0000e+00 2.3000e+01 1.0000e+00 7.0000e+00 4.6453e+01] | 4 | B0054 | 189 | 6998 | 06998.csv
discharge | [2010. 9. 23. 4. 9. 8.968] | 4 | B0054 | 190 | 6999 | 06999.csv | 0.8734606
charge | [2010. 9. 23. 4. 49. 59.39] | 4 | B0054 | 191 | 7000 | 07000.csv
discharge | [2010. 9. 23. 7. 51. 17.218] | 4 | B0054 | 192 | 7001 | 07001.csv | 0.9031312
impedance | [2010. 9. 23. 8. 35. 53.89] | 24 | B0054 | 193 | 7002 | 07002.csv |  | 0.1009002 | 0.173728
charge | [2010. 9. 23. 9. 7. 43.25] | 4 | B0054 | 194 | 7003 | 07003.csv
impedance | [2010. 9. 23. 12. 13. 2.64] | 24 | B0054 | 195 | 7004 | 07004.csv |  | 0.09978756 | 0.1698819
discharge | [2010. 9. 23. 12. 44. 52.046] | 4 | B0054 | 196 | 7005 | 07005.csv | 0.8712218
charge | [2010. 9. 23. 13. 25. 43.781] | 4 | B0054 | 197 | 7006 | 07006.csv
discharge | [2010. 9. 23. 16. 27. 6.734] | 4 | B0054 | 198 | 7007 | 07007.csv | 0.8936499
charge | [2010. 9. 23. 17. 7. 13.64] | 4 | B0054 | 199 | 7008 | 07008.csv
discharge | [2010. 9. 23. 20. 8. 35.109] | 4 | B0054 | 200 | 7009 | 07009.csv | 0.8835064
charge | [2010 9 23 20 48 49] | 4 | B0054 | 201 | 7010 | 07010.csv
discharge | [2010. 9. 23. 23. 50. 11.265] | 4 | B0054 | 202 | 7011 | 07011.csv | 0.8779404
charge | [2010. 9. 24. 0. 30. 30.234] | 4 | B0054 | 203 | 7012 | 07012.csv
discharge | [2010. 9. 24. 3. 31. 49.968] | 4 | B0054 | 204 | 7013 | 07013.csv | 0.8599389
impedance | [2010. 9. 24. 4. 16. 16.906] | 24 | B0054 | 205 | 7014 | 07014.csv |  | 0.09999536 | 0.1694057
charge | [2010. 9. 24. 4. 48. 6.765] | 4 | B0054 | 206 | 7015 | 07015.csv
impedance | [2010. 9. 24. 7. 53. 28.687] | 24 | B0054 | 207 | 7016 | 07016.csv |  | 0.09980762 | 0.16732
discharge | [2010. 9. 24. 8. 25. 18.515] | 4 | B0054 | 208 | 7017 | 07017.csv | 0.8697358
charge | [2010. 9. 24. 9. 5. 40.015] | 4 | B0054 | 209 | 7018 | 07018.csv
discharge | [2010. 9. 24. 12. 7. 3.171] | 4 | B0054 | 210 | 7019 | 07019.csv | 0.8638272
charge | [2010. 9. 24. 12. 47. 29.312] | 4 | B0054 | 211 | 7020 | 07020.csv
discharge | [2010. 9. 24. 15. 48. 49.406] | 4 | B0054 | 212 | 7021 | 07021.csv | 0.8865695
charge | [2010. 9. 24. 16. 28. 59.265] | 4 | B0054 | 213 | 7022 | 07022.csv
discharge | [2010. 9. 24. 19. 30. 22.281] | 4 | B0054 | 214 | 7023 | 07023.csv | 0.8690079
charge | [2010. 9. 24. 20. 10. 9.953] | 4 | B0054 | 215 | 7024 | 07024.csv
discharge | [2010. 9. 24. 23. 11. 34.281] | 4 | B0054 | 216 | 7025 | 07025.csv | 0.8474446
impedance | [2010. 9. 24. 23. 55. 54.734] | 24 | B0054 | 217 | 7026 | 07026.csv |  | 0.1000425 | 0.1686325
charge | [2010. 9. 25. 0. 27. 44.859] | 4 | B0054 | 218 | 7027 | 07027.csv
impedance | [2010. 9. 25. 3. 33. 5.39] | 24 | B0054 | 219 | 7028 | 07028.csv |  | 0.09881969 | 0.1684659
discharge | [2010. 9. 28. 11. 41. 33.437] | 4 | B0054 | 220 | 7029 | 07029.csv | 0.8799728
impedance | [2010. 9. 28. 12. 28. 25.625] | 24 | B0054 | 221 | 7030 | 07030.csv |  | 0.1013016 | 0.1681039
charge | [2010. 9. 28. 13. 0. 15.89] | 4 | B0054 | 222 | 7031 | 07031.csv
impedance | [2010. 9. 28. 16. 5. 40.343] | 24 | B0054 | 223 | 7032 | 07032.csv |  | 0.09906341 | 0.1669402
discharge | [2010. 9. 28. 16. 37. 32.109] | 4 | B0054 | 224 | 7033 | 07033.csv | 0.9110445
charge | [2010. 9. 28. 17. 20. 8.734] | 4 | B0054 | 225 | 7034 | 07034.csv
discharge | [2010. 9. 28. 20. 21. 33.968] | 4 | B0054 | 226 | 7035 | 07035.csv | 0.9121724
charge | [2010. 9. 28. 21. 4. 5.953] | 4 | B0054 | 227 | 7036 | 07036.csv
discharge | [2010. 9. 29. 0. 5. 26.906] | 4 | B0054 | 228 | 7037 | 07037.csv | 0.8872044
charge | [2.01e+03 9.00e+00 2.90e+01 0.00e+00 4.70e+01 8.43e-01] | 4 | B0054 | 229 | 7038 | 07038.csv
discharge | [2010. 9. 29. 3. 48. 21.015] | 4 | B0054 | 230 | 7039 | 07039.csv | 0.8961237
charge | [2010. 9. 29. 4. 29. 50.859] | 4 | B0054 | 231 | 7040 | 07040.csv
discharge | [2010. 9. 29. 7. 31. 12.015] | 4 | B0054 | 232 | 7041 | 07041.csv | 0.8851334
impedance | [2010. 9. 29. 8. 16. 37.968] | 24 | B0054 | 233 | 7042 | 07042.csv |  | 0.1001018 | 0.1720683
charge | [2010. 9. 29. 8. 48. 28.531] | 4 | B0054 | 234 | 7043 | 07043.csv
impedance | [2010. 9. 29. 11. 53. 51.203] | 24 | B0054 | 235 | 7044 | 07044.csv |  | 0.09962653 | 0.1736702
discharge | [2010. 9. 29. 12. 25. 41.906] | 4 | B0054 | 236 | 7045 | 07045.csv | 0.8793387
charge | [2010. 9. 29. 13. 6. 49.296] | 4 | B0054 | 237 | 7046 | 07046.csv
discharge | [2010. 9. 29. 16. 8. 13.421] | 4 | B0054 | 238 | 7047 | 07047.csv | 0.8461224
charge | [2010. 9. 29. 16. 49. 33.218] | 4 | B0054 | 239 | 7048 | 07048.csv
discharge | [2010. 9. 29. 19. 50. 59.781] | 4 | B0054 | 240 | 7049 | 07049.csv | 0.8705933
charge | [2010. 9. 29. 20. 31. 38.875] | 4 | B0054 | 241 | 7050 | 07050.csv
discharge | [2.01e+03 9.00e+00 2.90e+01 2.30e+01 3.30e+01 8.90e-01] | 4 | B0054 | 242 | 7051 | 07051.csv | 0.8440521
charge | [2010. 9. 30. 0. 13. 58.171] | 4 | B0054 | 243 | 7052 | 07052.csv
discharge | [2010. 9. 30. 3. 15. 20.437] | 4 | B0054 | 244 | 7053 | 07053.csv | 0.8536245
impedance | [2010. 9. 30. 3. 59. 31.578] | 24 | B0054 | 245 | 7054 | 07054.csv |  | 0.1017687 | 0.1699411
charge | [2010. 9. 30. 4. 31. 22.796] | 4 | B0054 | 246 | 7055 | 07055.csv
impedance | [2010. 9. 30. 7. 36. 45.046] | 24 | B0054 | 247 | 7056 | 07056.csv |  | 0.1015051 | 0.1742737
discharge | [2010. 9. 30. 8. 8. 36.328] | 4 | B0054 | 248 | 7057 | 07057.csv | 0.8524519
charge | [2010. 9. 30. 8. 48. 54.25] | 4 | B0054 | 249 | 7058 | 07058.csv
discharge | [2010. 9. 30. 11. 50. 17.687] | 4 | B0054 | 250 | 7059 | 07059.csv | 0.8373919
charge | [2010. 9. 30. 12. 31. 10.171] | 4 | B0054 | 251 | 7060 | 07060.csv
discharge | [2010. 9. 30. 15. 32. 33.078] | 4 | B0054 | 252 | 7061 | 07061.csv | 0
discharge | [2010. 9. 3. 12. 10. 27.156] | 4 | B0056 | 0 | 7062 | 07062.csv | 0.7852781
impedance | [2010. 9. 3. 13. 0. 14.437] | 24 | B0056 | 1 | 7063 | 07063.csv |  | 0.1088598 | 0.2423519
charge | [2010. 9. 3. 13. 31. 57.625] | 4 | B0056 | 2 | 7064 | 07064.csv
impedance | [2010. 9. 3. 16. 37. 4.078] | 24 | B0056 | 3 | 7065 | 07065.csv |  | 0.1049641 | 0.2208151
discharge | [2010. 9. 3. 17. 8. 51.656] | 4 | B0056 | 4 | 7066 | 07066.csv | 1.344356
charge | [2010. 9. 3. 17. 57. 17.25] | 4 | B0056 | 5 | 7067 | 07067.csv
discharge | [2010. 9. 3. 20. 58. 26.281] | 4 | B0056 | 6 | 7068 | 07068.csv | 1.317503
charge | [2010. 9. 3. 21. 46. 44.656] | 4 | B0056 | 7 | 7069 | 07069.csv
discharge | [2010. 9. 4. 0. 47. 52.687] | 4 | B0056 | 8 | 7070 | 07070.csv | 1.297365
charge | [2.0100e+03 9.0000e+00 4.0000e+00 1.0000e+00 3.4000e+01 2.6531e+01] | 4 | B0056 | 9 | 7071 | 07071.csv
discharge | [2010. 9. 4. 4. 35. 34.64] | 4 | B0056 | 10 | 7072 | 07072.csv | 1.26396
charge | [2010. 9. 4. 5. 23. 21.515] | 4 | B0056 | 11 | 7073 | 07073.csv
discharge | [2010. 9. 4. 8. 24. 28.609] | 4 | B0056 | 12 | 7074 | 07074.csv | 1.25895
impedance | [2010 9 4 9 14 17] | 24 | B0056 | 13 | 7075 | 07075.csv |  | 0.1037127 | 0.1998295
charge | [2.01e+03 9.00e+00 4.00e+00 9.00e+00 4.60e+01 5.46e-01] | 4 | B0056 | 14 | 7076 | 07076.csv
impedance | [2010. 9. 4. 12. 51. 9.515] | 24 | B0056 | 15 | 7077 | 07077.csv |  | 0.1025626 | 0.1948218
discharge | [2010. 9. 4. 13. 22. 53.125] | 4 | B0056 | 16 | 7078 | 07078.csv | 1.28062
charge | [2010. 9. 4. 14. 6. 24.109] | 4 | B0056 | 17 | 7079 | 07079.csv
discharge | [2010. 9. 4. 17. 7. 33.062] | 4 | B0056 | 18 | 7080 | 07080.csv | 1.257279
charge | [2010. 9. 4. 17. 49. 40.14] | 4 | B0056 | 19 | 7081 | 07081.csv
discharge | [2010. 9. 4. 20. 50. 47.984] | 4 | B0056 | 20 | 7082 | 07082.csv | 1.222626
charge | [2010. 9. 4. 21. 37. 22.484] | 4 | B0056 | 21 | 7083 | 07083.csv
discharge | [2010. 9. 5. 0. 38. 30.421] | 4 | B0056 | 22 | 7084 | 07084.csv | 1.229277
charge | [2.0100e+03 9.0000e+00 5.0000e+00 1.0000e+00 2.4000e+01 2.8468e+01] | 4 | B0056 | 23 | 7085 | 07085.csv
discharge | [2010. 9. 5. 4. 25. 36.515] | 4 | B0056 | 24 | 7086 | 07086.csv | 1.227578
impedance | [2010. 9. 5. 5. 10. 52.953] | 24 | B0056 | 25 | 7087 | 07087.csv |  | 0.1040899 | 0.1949177
charge | [2010. 9. 5. 5. 42. 37.078] | 4 | B0056 | 26 | 7088 | 07088.csv
impedance | [2010. 9. 5. 8. 47. 45.625] | 24 | B0056 | 27 | 7089 | 07089.csv |  | 0.1019585 | 0.1955723
discharge | [2010. 9. 5. 9. 19. 29.796] | 4 | B0056 | 28 | 7090 | 07090.csv | 1.213387
charge | [2010. 9. 5. 10. 5. 24.687] | 4 | B0056 | 29 | 7091 | 07091.csv
discharge | [2010. 9. 5. 13. 6. 35.671] | 4 | B0056 | 30 | 7092 | 07092.csv | 1.230224
charge | [2010. 9. 5. 13. 51. 37.406] | 4 | B0056 | 31 | 7093 | 07093.csv
discharge | [2010. 9. 5. 16. 52. 47.406] | 4 | B0056 | 32 | 7094 | 07094.csv | 1.192753
charge | [2010. 9. 5. 17. 38. 9.718] | 4 | B0056 | 33 | 7095 | 07095.csv
discharge | [2010. 9. 5. 20. 39. 20.328] | 4 | B0056 | 34 | 7096 | 07096.csv | 1.186711
charge | [2010. 9. 5. 21. 24. 24.046] | 4 | B0056 | 35 | 7097 | 07097.csv
discharge | [2010. 9. 6. 0. 25. 33.421] | 4 | B0056 | 36 | 7098 | 07098.csv | 1.191488
impedance | [2.0100e+03 9.0000e+00 6.0000e+00 1.0000e+00 1.4000e+01 3.2578e+01] | 24 | B0056 | 37 | 7099 | 07099.csv |  | 0.1028059 | 0.1959092
charge | [2.0100e+03 9.0000e+00 6.0000e+00 1.0000e+00 4.6000e+01 1.7296e+01] | 4 | B0056 | 38 | 7100 | 07100.csv
impedance | [2010. 9. 6. 4. 51. 28.859] | 24 | B0056 | 39 | 7101 | 07101.csv |  | 0.1015689 | 0.1878389
discharge | [2010. 9. 6. 5. 23. 13.75] | 4 | B0056 | 40 | 7102 | 07102.csv | 1.214179
charge | [2010. 9. 6. 6. 7. 21.89] | 4 | B0056 | 41 | 7103 | 07103.csv
discharge | [2010. 9. 6. 9. 8. 34.203] | 4 | B0056 | 42 | 7104 | 07104.csv | 1.209439
charge | [2010. 9. 6. 9. 52. 10.703] | 4 | B0056 | 43 | 7105 | 07105.csv
discharge | [2010. 9. 6. 12. 53. 22.312] | 4 | B0056 | 44 | 7106 | 07106.csv | 1.207072
charge | [2010. 9. 6. 13. 37. 22.312] | 4 | B0056 | 45 | 7107 | 07107.csv
discharge | [2010. 9. 6. 16. 38. 35.375] | 4 | B0056 | 46 | 7108 | 07108.csv | 1.162961
charge | [2010. 9. 6. 17. 22. 56.859] | 4 | B0056 | 47 | 7109 | 07109.csv
discharge | [2010. 9. 6. 20. 24. 10.25] | 4 | B0056 | 48 | 7110 | 07110.csv | 1.17888
impedance | [2010. 9. 6. 21. 12. 26.359] | 24 | B0056 | 49 | 7111 | 07111.csv |  | 0.1036438 | 0.188077
charge | [2010. 9. 6. 21. 44. 11.75] | 4 | B0056 | 50 | 7112 | 07112.csv
impedance | [2010. 9. 7. 0. 49. 23.75] | 24 | B0056 | 51 | 7113 | 07113.csv |  | 0.1027105 | 0.1930652
discharge | [2.0100e+03 9.0000e+00 9.0000e+00 1.6000e+01 2.0000e+00 5.5593e+01] | 4 | B0056 | 52 | 7114 | 07114.csv | 1.29451
impedance | [2010. 9. 9. 16. 53. 17.421] | 24 | B0056 | 53 | 7115 | 07115.csv |  | 0.1030428 | 0.1854252
charge | [2010. 9. 9. 17. 25. 2.968] | 4 | B0056 | 54 | 7116 | 07116.csv
impedance | [2010. 9. 9. 20. 30. 14.531] | 24 | B0056 | 55 | 7117 | 07117.csv |  | 0.102628 | 0.1880298
discharge | [2.01e+03 9.00e+00 9.00e+00 2.10e+01 2.00e+00 1.09e-01] | 4 | B0056 | 56 | 7118 | 07118.csv | 1.260257
charge | [2010. 9. 9. 21. 48. 7.734] | 4 | B0056 | 57 | 7119 | 07119.csv
discharge | [2010. 9. 10. 0. 49. 20.093] | 4 | B0056 | 58 | 7120 | 07120.csv | 1.240872
charge | [2.0100e+03 9.0000e+00 1.0000e+01 1.0000e+00 3.4000e+01 5.0609e+01] | 4 | B0056 | 59 | 7121 | 07121.csv
discharge | [2010. 9. 10. 4. 36. 5.546] | 4 | B0056 | 60 | 7122 | 07122.csv | 1.252197
charge | [2010. 9. 10. 5. 20. 43.609] | 4 | B0056 | 61 | 7123 | 07123.csv
discharge | [2010. 9. 10. 8. 21. 56.953] | 4 | B0056 | 62 | 7124 | 07124.csv | 1.227903
charge | [2010. 9. 10. 9. 6. 45.796] | 4 | B0056 | 63 | 7125 | 07125.csv
discharge | [2010. 9. 10. 12. 7. 58.578] | 4 | B0056 | 64 | 7126 | 07126.csv | 1.191717
impedance | [2010. 9. 10. 12. 56. 32.093] | 24 | B0056 | 65 | 7127 | 07127.csv |  | 0.1038273 | 0.1897697
charge | [2010. 9. 10. 13. 28. 18.093] | 4 | B0056 | 66 | 7128 | 07128.csv
impedance | [2010. 9. 10. 16. 33. 32.109] | 24 | B0056 | 67 | 7129 | 07129.csv |  | 0.1018155 | 0.1865014
discharge | [2010. 9. 10. 17. 5. 18.031] | 4 | B0056 | 68 | 7130 | 07130.csv | 1.185857
charge | [2010. 9. 10. 17. 49. 42.375] | 4 | B0056 | 69 | 7131 | 07131.csv
discharge | [2010. 9. 10. 20. 50. 57.921] | 4 | B0056 | 70 | 7132 | 07132.csv | 1.184094
charge | [2010. 9. 10. 21. 34. 58.687] | 4 | B0056 | 71 | 7133 | 07133.csv
discharge | [2010. 9. 11. 0. 36. 11.406] | 4 | B0056 | 72 | 7134 | 07134.csv | 1.205983
charge | [2.01e+03 9.00e+00 1.10e+01 1.00e+00 1.90e+01 4.25e+01] | 4 | B0056 | 73 | 7135 | 07135.csv
discharge | [2010. 9. 11. 4. 20. 54.625] | 4 | B0056 | 74 | 7136 | 07136.csv | 1.165428
charge | [2010. 9. 11. 5. 4. 36.593] | 4 | B0056 | 75 | 7137 | 07137.csv
discharge | [2010. 9. 11. 8. 5. 50.875] | 4 | B0056 | 76 | 7138 | 07138.csv | 1.179006
impedance | [2010. 9. 11. 8. 53. 33.015] | 24 | B0056 | 77 | 7139 | 07139.csv |  | 0.1030357 | 0.1863934
charge | [2010. 9. 11. 9. 25. 19.39] | 4 | B0056 | 78 | 7140 | 07140.csv
impedance | [2010. 9. 11. 12. 30. 32.937] | 24 | B0056 | 79 | 7141 | 07141.csv |  | 0.1015251 | 0.1863315
discharge | [2.0100e+03 9.0000e+00 1.1000e+01 1.3000e+01 2.0000e+00 1.9546e+01] | 4 | B0056 | 80 | 7142 | 07142.csv | 1.201311
charge | [2010. 9. 11. 13. 45. 14.468] | 4 | B0056 | 81 | 7143 | 07143.csv
discharge | [2010. 9. 11. 16. 46. 28.437] | 4 | B0056 | 82 | 7144 | 07144.csv | 1.165598
charge | [2010. 9. 11. 17. 29. 53.218] | 4 | B0056 | 83 | 7145 | 07145.csv
discharge | [2010. 9. 11. 20. 31. 10.015] | 4 | B0056 | 84 | 7146 | 07146.csv | 1.180303
charge | [2010. 9. 11. 21. 14. 2.187] | 4 | B0056 | 85 | 7147 | 07147.csv
discharge | [2010. 9. 12. 0. 15. 17.875] | 4 | B0056 | 86 | 7148 | 07148.csv | 1.165813
charge | [2010. 9. 12. 0. 58. 31.296] | 4 | B0056 | 87 | 7149 | 07149.csv
discharge | [2010. 9. 12. 3. 59. 48.265] | 4 | B0056 | 88 | 7150 | 07150.csv | 1.176396
impedance | [2010. 9. 12. 4. 46. 14.359] | 24 | B0056 | 89 | 7151 | 07151.csv |  | 0.1021944 | 0.1802455
charge | [2.010e+03 9.000e+00 1.200e+01 5.000e+00 1.800e+01 1.359e+00] | 4 | B0056 | 90 | 7152 | 07152.csv
impedance | [2010. 9. 12. 8. 23. 19.421] | 24 | B0056 | 91 | 7153 | 07153.csv |  | 0.1015272 | 0.1805145
discharge | [2010. 9. 12. 8. 55. 6.671] | 4 | B0056 | 92 | 7154 | 07154.csv | 1.145833
charge | [2010. 9. 12. 9. 38. 3.171] | 4 | B0056 | 93 | 7155 | 07155.csv
discharge | [2010. 9. 12. 12. 39. 18.218] | 4 | B0056 | 94 | 7156 | 07156.csv | 1.167558
charge | [2010. 9. 12. 13. 22. 16.859] | 4 | B0056 | 95 | 7157 | 07157.csv
discharge | [2010. 9. 12. 16. 23. 34.703] | 4 | B0056 | 96 | 7158 | 07158.csv | 1.145637
charge | [2010. 9. 12. 17. 6. 9.515] | 4 | B0056 | 97 | 7159 | 07159.csv
discharge | [2010. 9. 12. 20. 7. 24.765] | 4 | B0056 | 98 | 7160 | 07160.csv | 1.144367
charge | [2010. 9. 12. 20. 49. 58.468] | 4 | B0056 | 99 | 7161 | 07161.csv
discharge | [2010. 9. 12. 23. 51. 17.062] | 4 | B0056 | 100 | 7162 | 07162.csv | 1.160518
impedance | [2010. 9. 13. 0. 37. 44.093] | 24 | B0056 | 101 | 7163 | 07163.csv |  | 0.1021804 | 0.1794322
charge | [2.0100e+03 9.0000e+00 1.3000e+01 1.0000e+00 9.0000e+00 3.1593e+01] | 4 | B0056 | 102 | 7164 | 07164.csv
impedance | [2010. 9. 13. 4. 14. 47.968] | 24 | B0056 | 103 | 7165 | 07165.csv |  | 0.1016599 | 0.1823898
discharge | [2010. 9. 14. 12. 6. 5.296] | 4 | B0056 | 104 | 7166 | 07166.csv | 1.227201
impedance | [2010. 9. 14. 12. 54. 12.703] | 24 | B0056 | 105 | 7167 | 07167.csv |  | 0.1030028 | 0.1853395
charge | [2.01e+03 9.00e+00 1.40e+01 1.30e+01 2.60e+01 3.43e-01] | 4 | B0056 | 106 | 7168 | 07168.csv
impedance | [2010. 9. 14. 16. 31. 17.25] | 24 | B0056 | 107 | 7169 | 07169.csv |  | 0.1023189 | 0.1853078
discharge | [2010. 9. 14. 17. 3. 4.921] | 4 | B0056 | 108 | 7170 | 07170.csv | 1.24548
charge | [2010. 9. 14. 17. 46. 48.031] | 4 | B0056 | 109 | 7171 | 07171.csv
discharge | [2010. 9. 14. 20. 48. 6.968] | 4 | B0056 | 110 | 7172 | 07172.csv | 1.172229
charge | [2010. 9. 14. 21. 31. 37.328] | 4 | B0056 | 111 | 7173 | 07173.csv
discharge | [2010. 9. 15. 0. 32. 54.453] | 4 | B0056 | 112 | 7174 | 07174.csv | 1.195351
charge | [2.010e+03 9.000e+00 1.500e+01 1.000e+00 1.600e+01 6.093e+00] | 4 | B0056 | 113 | 7175 | 07175.csv
discharge | [2010. 9. 15. 4. 17. 21.781] | 4 | B0056 | 114 | 7176 | 07176.csv | 1.191951
charge | [2010. 9. 15. 5. 0. 4.75] | 4 | B0056 | 115 | 7177 | 07177.csv
discharge | [2010. 9. 17. 15. 17. 48.765] | 4 | B0056 | 116 | 7178 | 07178.csv | 1.229622
impedance | [2.010e+03 9.000e+00 1.700e+01 1.600e+01 2.000e+00 3.289e+01] | 24 | B0056 | 117 | 7179 | 07179.csv |  | 0.1032947 | 0.1815229
charge | [2010. 9. 17. 16. 34. 19.843] | 4 | B0056 | 118 | 7180 | 07180.csv
impedance | [2010. 9. 17. 19. 39. 33.093] | 24 | B0056 | 119 | 7181 | 07181.csv |  | 0.1006958 | 0.1830365
discharge | [2010. 9. 17. 20. 11. 19.796] | 4 | B0056 | 120 | 7182 | 07182.csv | 1.277452
charge | [2010. 9. 17. 20. 55. 26.968] | 4 | B0056 | 121 | 7183 | 07183.csv
discharge | [2010. 9. 17. 23. 56. 44.39] | 4 | B0056 | 122 | 7184 | 07184.csv | 1.243388
charge | [2010. 9. 18. 0. 40. 13.437] | 4 | B0056 | 123 | 7185 | 07185.csv
discharge | [2010. 9. 18. 3. 41. 26.687] | 4 | B0056 | 124 | 7186 | 07186.csv | 1.230803
charge | [2010. 9. 18. 4. 24. 22.125] | 4 | B0056 | 125 | 7187 | 07187.csv
discharge | [2010. 9. 18. 7. 25. 38.64] | 4 | B0056 | 126 | 7188 | 07188.csv | 1.216236
charge | [2010. 9. 18. 8. 8. 20.468] | 4 | B0056 | 127 | 7189 | 07189.csv
discharge | [2010. 9. 18. 11. 9. 35.656] | 4 | B0056 | 128 | 7190 | 07190.csv | 1.208834
impedance | [2010. 9. 18. 11. 56. 16.718] | 24 | B0056 | 129 | 7191 | 07191.csv |  | 0.1019404 | 0.179269
charge | [2010. 9. 18. 12. 28. 3.796] | 4 | B0056 | 130 | 7192 | 07192.csv
impedance | [2010. 9. 18. 15. 33. 19.14] | 24 | B0056 | 131 | 7193 | 07193.csv |  | 0.1000419 | 0.1786345
discharge | [2010. 9. 18. 16. 5. 6.281] | 4 | B0056 | 132 | 7194 | 07194.csv | 1.194618
charge | [2010. 9. 18. 16. 48. 9.078] | 4 | B0056 | 133 | 7195 | 07195.csv
discharge | [2010. 9. 18. 19. 49. 23.328] | 4 | B0056 | 134 | 7196 | 07196.csv | 1.173425
charge | [2010. 9. 18. 20. 32. 11.859] | 4 | B0056 | 135 | 7197 | 07197.csv
discharge | [2010. 9. 18. 23. 33. 26.125] | 4 | B0056 | 136 | 7198 | 07198.csv | 1.14046
charge | [2010. 9. 19. 0. 15. 53.859] | 4 | B0056 | 137 | 7199 | 07199.csv
discharge | [2010. 9. 19. 3. 17. 11.312] | 4 | B0056 | 138 | 7200 | 07200.csv | 1.182172
charge | [2010. 9. 19. 3. 59. 19.781] | 4 | B0056 | 139 | 7201 | 07201.csv
discharge | [2010. 9. 19. 7. 0. 37.453] | 4 | B0056 | 140 | 7202 | 07202.csv | 1.148066
impedance | [2010. 9. 19. 7. 46. 55.343] | 24 | B0056 | 141 | 7203 | 07203.csv |  | 0.1017463 | 0.1786222
charge | [2010. 9. 19. 8. 18. 42.812] | 4 | B0056 | 142 | 7204 | 07204.csv
impedance | [2.01e+03 9.00e+00 1.90e+01 1.10e+01 2.40e+01 7.96e-01] | 24 | B0056 | 143 | 7205 | 07205.csv |  | 0.1017657 | 0.177359
discharge | [2010. 9. 19. 11. 55. 48.484] | 4 | B0056 | 144 | 7206 | 07206.csv | 1.182538
charge | [2010. 9. 19. 12. 37. 25.421] | 4 | B0056 | 145 | 7207 | 07207.csv
discharge | [2010. 9. 19. 15. 38. 44.765] | 4 | B0056 | 146 | 7208 | 07208.csv | 1.155209
charge | [2010. 9. 19. 16. 20. 55.593] | 4 | B0056 | 147 | 7209 | 07209.csv
discharge | [2010. 9. 19. 19. 22. 11.656] | 4 | B0056 | 148 | 7210 | 07210.csv | 1.121682
charge | [2.01e+03 9.00e+00 1.90e+01 2.00e+01 4.00e+00 7.96e-01] | 4 | B0056 | 149 | 7211 | 07211.csv
discharge | [2010. 9. 19. 23. 5. 17.437] | 4 | B0056 | 150 | 7212 | 07212.csv | 1.162666
charge | [2010. 9. 19. 23. 46. 55.921] | 4 | B0056 | 151 | 7213 | 07213.csv
discharge | [2.0100e+03 9.0000e+00 2.0000e+01 2.0000e+00 4.8000e+01 1.1609e+01] | 4 | B0056 | 152 | 7214 | 07214.csv | 1.124696
impedance | [2010. 9. 20. 3. 33. 57.015] | 24 | B0056 | 153 | 7215 | 07215.csv |  | 0.1013413 | 0.1728675
charge | [2010. 9. 20. 4. 5. 45.906] | 4 | B0056 | 154 | 7216 | 07216.csv
impedance | [2.010e+03 9.000e+00 2.000e+01 7.000e+00 1.100e+01 1.781e+00] | 24 | B0056 | 155 | 7217 | 07217.csv |  | 0.101187 | 0.1762832
discharge | [2010. 9. 20. 7. 42. 50.203] | 4 | B0056 | 156 | 7218 | 07218.csv | 1.166418
charge | [2010. 9. 20. 8. 24. 15.015] | 4 | B0056 | 157 | 7219 | 07219.csv
discharge | [2010. 9. 20. 11. 25. 31.156] | 4 | B0056 | 158 | 7220 | 07220.csv | 1.134675
charge | [2010. 9. 20. 12. 7. 10.968] | 4 | B0056 | 159 | 7221 | 07221.csv
discharge | [2010. 9. 20. 15. 8. 29.703] | 4 | B0056 | 160 | 7222 | 07222.csv | 1.101223
charge | [2.01e+03 9.00e+00 2.00e+01 1.50e+01 5.00e+01 1.14e+00] | 4 | B0056 | 161 | 7223 | 07223.csv
discharge | [2010. 9. 20. 18. 51. 21.781] | 4 | B0056 | 162 | 7224 | 07224.csv | 1.156073
charge | [2010. 9. 20. 19. 32. 6.515] | 4 | B0056 | 163 | 7225 | 07225.csv
discharge | [2010. 9. 20. 22. 33. 25.109] | 4 | B0056 | 164 | 7226 | 07226.csv | 1.138561
impedance | [2010. 9. 20. 23. 18. 51.328] | 24 | B0056 | 165 | 7227 | 07227.csv |  | 0.1034162 | 0.1797202
charge | [2010. 9. 20. 23. 50. 39.718] | 4 | B0056 | 166 | 7228 | 07228.csv
impedance | [2.0100e+03 9.0000e+00 2.1000e+01 2.0000e+00 5.5000e+01 5.6796e+01] | 24 | B0056 | 167 | 7229 | 07229.csv |  | 0.1014121 | 0.1741023
discharge | [2010. 9. 21. 16. 21. 5.187] | 4 | B0056 | 168 | 7230 | 07230.csv | 1.175727
impedance | [2010. 9. 21. 17. 7. 17.328] | 24 | B0056 | 169 | 7231 | 07231.csv |  | 0.1015849 | 0.1705327
charge | [2010. 9. 21. 17. 39. 5.828] | 4 | B0056 | 170 | 7232 | 07232.csv
impedance | [2010. 9. 21. 20. 44. 24.828] | 24 | B0056 | 171 | 7233 | 07233.csv |  | 0.1026308 | 0.1798215
discharge | [2010. 9. 21. 21. 16. 13.531] | 4 | B0056 | 172 | 7234 | 07234.csv | 1.196939
charge | [2010. 9. 21. 21. 58. 28.14] | 4 | B0056 | 173 | 7235 | 07235.csv
discharge | [2010. 9. 22. 0. 59. 48.89] | 4 | B0056 | 174 | 7236 | 07236.csv | 1.126746
charge | [2.0100e+03 9.0000e+00 2.2000e+01 1.0000e+00 4.1000e+01 3.2187e+01] | 4 | B0056 | 175 | 7237 | 07237.csv
discharge | [2010. 9. 22. 4. 42. 50.281] | 4 | B0056 | 176 | 7238 | 07238.csv | 1.160103
charge | [2010. 9. 22. 5. 24. 23.734] | 4 | B0056 | 177 | 7239 | 07239.csv
discharge | [2010. 9. 22. 8. 25. 42.578] | 4 | B0056 | 178 | 7240 | 07240.csv | 1.136146
charge | [2010. 9. 22. 9. 6. 33.937] | 4 | B0056 | 179 | 7241 | 07241.csv
discharge | [2010 9 22 12 7 52] | 4 | B0056 | 180 | 7242 | 07242.csv | 1.139725
impedance | [2010. 9. 22. 12. 53. 15.031] | 24 | B0056 | 181 | 7243 | 07243.csv |  | 0.1013119 | 0.183868
charge | [2010. 9. 22. 13. 25. 4.078] | 4 | B0056 | 182 | 7244 | 07244.csv
impedance | [2010. 9. 22. 16. 30. 22.781] | 24 | B0056 | 183 | 7245 | 07245.csv |  | 0.1018472 | 0.1781208
discharge | [2.0100e+03 9.0000e+00 2.2000e+01 1.7000e+01 2.0000e+00 1.1859e+01] | 4 | B0056 | 184 | 7246 | 07246.csv | 1.156001
charge | [2010. 9. 22. 17. 43. 16.453] | 4 | B0056 | 185 | 7247 | 07247.csv
discharge | [2010. 9. 22. 20. 44. 38.687] | 4 | B0056 | 186 | 7248 | 07248.csv | 1.126819
charge | [2010. 9. 22. 21. 25. 52.718] | 4 | B0056 | 187 | 7249 | 07249.csv
discharge | [2010. 9. 23. 0. 27. 12.937] | 4 | B0056 | 188 | 7250 | 07250.csv | 1.116688
charge | [2.0100e+03 9.0000e+00 2.3000e+01 1.0000e+00 7.0000e+00 4.6453e+01] | 4 | B0056 | 189 | 7251 | 07251.csv
discharge | [2010. 9. 23. 4. 9. 8.968] | 4 | B0056 | 190 | 7252 | 07252.csv | 1.133061
charge | [2010. 9. 23. 4. 49. 59.39] | 4 | B0056 | 191 | 7253 | 07253.csv
discharge | [2010. 9. 23. 7. 51. 17.218] | 4 | B0056 | 192 | 7254 | 07254.csv | 1.089384
impedance | [2010. 9. 23. 8. 35. 53.89] | 24 | B0056 | 193 | 7255 | 07255.csv |  | 0.1014714 | 0.1741138
charge | [2010. 9. 23. 9. 7. 43.25] | 4 | B0056 | 194 | 7256 | 07256.csv
impedance | [2010. 9. 23. 12. 13. 2.64] | 24 | B0056 | 195 | 7257 | 07257.csv |  | 0.1012378 | 0.1724958
discharge | [2010. 9. 23. 12. 44. 52.046] | 4 | B0056 | 196 | 7258 | 07258.csv | 1.112084
charge | [2010. 9. 23. 13. 25. 43.781] | 4 | B0056 | 197 | 7259 | 07259.csv
discharge | [2010. 9. 23. 16. 27. 6.734] | 4 | B0056 | 198 | 7260 | 07260.csv | 1.127995
charge | [2010. 9. 23. 17. 7. 13.64] | 4 | B0056 | 199 | 7261 | 07261.csv
discharge | [2010. 9. 23. 20. 8. 35.109] | 4 | B0056 | 200 | 7262 | 07262.csv | 1.138677
charge | [2010 9 23 20 48 49] | 4 | B0056 | 201 | 7263 | 07263.csv
discharge | [2010. 9. 23. 23. 50. 11.265] | 4 | B0056 | 202 | 7264 | 07264.csv | 1.127114
charge | [2010. 9. 24. 0. 30. 30.234] | 4 | B0056 | 203 | 7265 | 07265.csv
discharge | [2010. 9. 24. 3. 31. 49.968] | 4 | B0056 | 204 | 7266 | 07266.csv | 1.110151
impedance | [2010. 9. 24. 4. 16. 16.906] | 24 | B0056 | 205 | 7267 | 07267.csv |  | 0.1024628 | 0.1797989
charge | [2010. 9. 24. 4. 48. 6.765] | 4 | B0056 | 206 | 7268 | 07268.csv
impedance | [2010. 9. 24. 7. 53. 28.687] | 24 | B0056 | 207 | 7269 | 07269.csv |  | 0.1015276 | 0.1769422
discharge | [2010. 9. 24. 8. 25. 18.515] | 4 | B0056 | 208 | 7270 | 07270.csv | 1.134463
charge | [2010. 9. 24. 9. 5. 40.015] | 4 | B0056 | 209 | 7271 | 07271.csv
discharge | [2010. 9. 24. 12. 7. 3.171] | 4 | B0056 | 210 | 7272 | 07272.csv | 1.108459
charge | [2010. 9. 24. 12. 47. 29.312] | 4 | B0056 | 211 | 7273 | 07273.csv
discharge | [2010. 9. 24. 15. 48. 49.406] | 4 | B0056 | 212 | 7274 | 07274.csv | 1.076822
charge | [2010. 9. 24. 16. 28. 59.265] | 4 | B0056 | 213 | 7275 | 07275.csv
discharge | [2010. 9. 24. 19. 30. 22.281] | 4 | B0056 | 214 | 7276 | 07276.csv | 1.128398
charge | [2010. 9. 24. 20. 10. 9.953] | 4 | B0056 | 215 | 7277 | 07277.csv
discharge | [2010. 9. 24. 23. 11. 34.281] | 4 | B0056 | 216 | 7278 | 07278.csv | 1.106635
impedance | [2010. 9. 24. 23. 55. 54.734] | 24 | B0056 | 217 | 7279 | 07279.csv |  | 0.1020677 | 0.1818841
charge | [2010. 9. 25. 0. 27. 44.859] | 4 | B0056 | 218 | 7280 | 07280.csv
impedance | [2010. 9. 25. 3. 33. 5.39] | 24 | B0056 | 219 | 7281 | 07281.csv |  | 0.1022287 | 0.1733503
discharge | [2010. 9. 28. 11. 41. 33.437] | 4 | B0056 | 220 | 7282 | 07282.csv | 1.271609
impedance | [2010. 9. 28. 12. 28. 25.625] | 24 | B0056 | 221 | 7283 | 07283.csv |  | 0.1033439 | 0.1795029
charge | [2010. 9. 28. 13. 0. 15.89] | 4 | B0056 | 222 | 7284 | 07284.csv
impedance | [2010. 9. 28. 16. 5. 40.343] | 24 | B0056 | 223 | 7285 | 07285.csv |  | 0.1023252 | 0.1740321
discharge | [2010. 9. 28. 16. 37. 32.109] | 4 | B0056 | 224 | 7286 | 07286.csv | 1.241577
charge | [2010. 9. 28. 17. 20. 8.734] | 4 | B0056 | 225 | 7287 | 07287.csv
discharge | [2010. 9. 28. 20. 21. 33.968] | 4 | B0056 | 226 | 7288 | 07288.csv | 1.174653
charge | [2010. 9. 28. 21. 4. 5.953] | 4 | B0056 | 227 | 7289 | 07289.csv
discharge | [2010. 9. 29. 0. 5. 26.906] | 4 | B0056 | 228 | 7290 | 07290.csv | 1.198939
charge | [2.01e+03 9.00e+00 2.90e+01 0.00e+00 4.70e+01 8.43e-01] | 4 | B0056 | 229 | 7291 | 07291.csv
discharge | [2010. 9. 29. 3. 48. 21.015] | 4 | B0056 | 230 | 7292 | 07292.csv | 1.14614
charge | [2010. 9. 29. 4. 29. 50.859] | 4 | B0056 | 231 | 7293 | 07293.csv
discharge | [2010. 9. 29. 7. 31. 12.015] | 4 | B0056 | 232 | 7294 | 07294.csv | 1.129224
impedance | [2010. 9. 29. 8. 16. 37.968] | 24 | B0056 | 233 | 7295 | 07295.csv |  | 0.1019422 | 0.1717672
charge | [2010. 9. 29. 8. 48. 28.531] | 4 | B0056 | 234 | 7296 | 07296.csv
impedance | [2010. 9. 29. 11. 53. 51.203] | 24 | B0056 | 235 | 7297 | 07297.csv |  | 0.1032274 | 0.1670944
discharge | [2010. 9. 29. 12. 25. 41.906] | 4 | B0056 | 236 | 7298 | 07298.csv | 1.110343
charge | [2010. 9. 29. 13. 6. 49.296] | 4 | B0056 | 237 | 7299 | 07299.csv
discharge | [2010. 9. 29. 16. 8. 13.421] | 4 | B0056 | 238 | 7300 | 07300.csv | 1.153909
charge | [2010. 9. 29. 16. 49. 33.218] | 4 | B0056 | 239 | 7301 | 07301.csv
discharge | [2010. 9. 29. 19. 50. 59.781] | 4 | B0056 | 240 | 7302 | 07302.csv | 1.130219
charge | [2010. 9. 29. 20. 31. 38.875] | 4 | B0056 | 241 | 7303 | 07303.csv
discharge | [2.01e+03 9.00e+00 2.90e+01 2.30e+01 3.30e+01 8.90e-01] | 4 | B0056 | 242 | 7304 | 07304.csv | 1.125872
charge | [2010. 9. 30. 0. 13. 58.171] | 4 | B0056 | 243 | 7305 | 07305.csv
discharge | [2010. 9. 30. 3. 15. 20.437] | 4 | B0056 | 244 | 7306 | 07306.csv | 1.143011
impedance | [2010. 9. 30. 3. 59. 31.578] | 24 | B0056 | 245 | 7307 | 07307.csv |  | 0.1031133 | 0.1736325
charge | [2010. 9. 30. 4. 31. 22.796] | 4 | B0056 | 246 | 7308 | 07308.csv
impedance | [2010. 9. 30. 7. 36. 45.046] | 24 | B0056 | 247 | 7309 | 07309.csv |  | 0.1026771 | 0.1703941
discharge | [2010. 9. 30. 8. 8. 36.328] | 4 | B0056 | 248 | 7310 | 07310.csv | 1.137273
charge | [2010. 9. 30. 8. 48. 54.25] | 4 | B0056 | 249 | 7311 | 07311.csv
discharge | [2010. 9. 30. 11. 50. 17.687] | 4 | B0056 | 250 | 7312 | 07312.csv | 1.129059
charge | [2010. 9. 30. 12. 31. 10.171] | 4 | B0056 | 251 | 7313 | 07313.csv
discharge | [2010. 9. 3. 12. 10. 27.156] | 4 | B0055 | 0 | 7314 | 07314.csv | 0.7989998
impedance | [2010. 9. 3. 13. 0. 14.437] | 24 | B0055 | 1 | 7315 | 07315.csv |  | 0.1015783 | 0.2347169
charge | [2010. 9. 3. 13. 31. 57.625] | 4 | B0055 | 2 | 7316 | 07316.csv
impedance | [2010. 9. 3. 16. 37. 4.078] | 24 | B0055 | 3 | 7317 | 07317.csv |  | 0.09619086 | 0.2017672
discharge | [2010. 9. 3. 17. 8. 51.656] | 4 | B0055 | 4 | 7318 | 07318.csv | 1.319892
charge | [2010. 9. 3. 17. 57. 17.25] | 4 | B0055 | 5 | 7319 | 07319.csv
discharge | [2010. 9. 3. 20. 58. 26.281] | 4 | B0055 | 6 | 7320 | 07320.csv | 1.276983
charge | [2010. 9. 3. 21. 46. 44.656] | 4 | B0055 | 7 | 7321 | 07321.csv
discharge | [2010. 9. 4. 0. 47. 52.687] | 4 | B0055 | 8 | 7322 | 07322.csv | 1.257259
charge | [2.0100e+03 9.0000e+00 4.0000e+00 1.0000e+00 3.4000e+01 2.6531e+01] | 4 | B0055 | 9 | 7323 | 07323.csv
discharge | [2010. 9. 4. 4. 35. 34.64] | 4 | B0055 | 10 | 7324 | 07324.csv | 1.206764
charge | [2010. 9. 4. 5. 23. 21.515] | 4 | B0055 | 11 | 7325 | 07325.csv
discharge | [2010. 9. 4. 8. 24. 28.609] | 4 | B0055 | 12 | 7326 | 07326.csv | 1.207732
impedance | [2010 9 4 9 14 17] | 24 | B0055 | 13 | 7327 | 07327.csv |  | 0.09915026 | 0.1832958
charge | [2.01e+03 9.00e+00 4.00e+00 9.00e+00 4.60e+01 5.46e-01] | 4 | B0055 | 14 | 7328 | 07328.csv
impedance | [2010. 9. 4. 12. 51. 9.515] | 24 | B0055 | 15 | 7329 | 07329.csv |  | 0.09597634 | 0.1840796
discharge | [2010. 9. 4. 13. 22. 53.125] | 4 | B0055 | 16 | 7330 | 07330.csv | 1.200961
charge | [2010. 9. 4. 14. 6. 24.109] | 4 | B0055 | 17 | 7331 | 07331.csv
discharge | [2010. 9. 4. 17. 7. 33.062] | 4 | B0055 | 18 | 7332 | 07332.csv | 1.189059
charge | [2010. 9. 4. 17. 49. 40.14] | 4 | B0055 | 19 | 7333 | 07333.csv
discharge | [2010. 9. 4. 20. 50. 47.984] | 4 | B0055 | 20 | 7334 | 07334.csv | 1.169709
charge | [2010. 9. 4. 21. 37. 22.484] | 4 | B0055 | 21 | 7335 | 07335.csv
discharge | [2010. 9. 5. 0. 38. 30.421] | 4 | B0055 | 22 | 7336 | 07336.csv | 1.148365
charge | [2.0100e+03 9.0000e+00 5.0000e+00 1.0000e+00 2.4000e+01 2.8468e+01] | 4 | B0055 | 23 | 7337 | 07337.csv
discharge | [2010. 9. 5. 4. 25. 36.515] | 4 | B0055 | 24 | 7338 | 07338.csv | 1.152773
impedance | [2010. 9. 5. 5. 10. 52.953] | 24 | B0055 | 25 | 7339 | 07339.csv |  | 0.09736949 | 0.1738645
charge | [2010. 9. 5. 5. 42. 37.078] | 4 | B0055 | 26 | 7340 | 07340.csv
impedance | [2010. 9. 5. 8. 47. 45.625] | 24 | B0055 | 27 | 7341 | 07341.csv |  | 0.09785182 | 0.1796664
discharge | [2010. 9. 5. 9. 19. 29.796] | 4 | B0055 | 28 | 7342 | 07342.csv | 1.131837
charge | [2010. 9. 5. 10. 5. 24.687] | 4 | B0055 | 29 | 7343 | 07343.csv
discharge | [2010. 9. 5. 13. 6. 35.671] | 4 | B0055 | 30 | 7344 | 07344.csv | 1.132653
charge | [2010. 9. 5. 13. 51. 37.406] | 4 | B0055 | 31 | 7345 | 07345.csv
discharge | [2010. 9. 5. 16. 52. 47.406] | 4 | B0055 | 32 | 7346 | 07346.csv | 1.116057
charge | [2010. 9. 5. 17. 38. 9.718] | 4 | B0055 | 33 | 7347 | 07347.csv
discharge | [2010. 9. 5. 20. 39. 20.328] | 4 | B0055 | 34 | 7348 | 07348.csv | 1.098464
charge | [2010. 9. 5. 21. 24. 24.046] | 4 | B0055 | 35 | 7349 | 07349.csv
discharge | [2010. 9. 6. 0. 25. 33.421] | 4 | B0055 | 36 | 7350 | 07350.csv | 1.092569
impedance | [2.0100e+03 9.0000e+00 6.0000e+00 1.0000e+00 1.4000e+01 3.2578e+01] | 24 | B0055 | 37 | 7351 | 07351.csv |  | 0.09758539 | 0.1703935
charge | [2.0100e+03 9.0000e+00 6.0000e+00 1.0000e+00 4.6000e+01 1.7296e+01] | 4 | B0055 | 38 | 7352 | 07352.csv
impedance | [2010. 9. 6. 4. 51. 28.859] | 24 | B0055 | 39 | 7353 | 07353.csv |  | 0.0975311 | 0.1713255
discharge | [2010. 9. 6. 5. 23. 13.75] | 4 | B0055 | 40 | 7354 | 07354.csv | 1.109168
charge | [2010. 9. 6. 6. 7. 21.89] | 4 | B0055 | 41 | 7355 | 07355.csv
discharge | [2010. 9. 6. 9. 8. 34.203] | 4 | B0055 | 42 | 7356 | 07356.csv | 1.107504
charge | [2010. 9. 6. 9. 52. 10.703] | 4 | B0055 | 43 | 7357 | 07357.csv
discharge | [2010. 9. 6. 12. 53. 22.312] | 4 | B0055 | 44 | 7358 | 07358.csv | 1.106752
charge | [2010. 9. 6. 13. 37. 22.312] | 4 | B0055 | 45 | 7359 | 07359.csv
discharge | [2010. 9. 6. 16. 38. 35.375] | 4 | B0055 | 46 | 7360 | 07360.csv | 1.072669
charge | [2010. 9. 6. 17. 22. 56.859] | 4 | B0055 | 47 | 7361 | 07361.csv
discharge | [2010. 9. 6. 20. 24. 10.25] | 4 | B0055 | 48 | 7362 | 07362.csv | 1.077684
impedance | [2010. 9. 6. 21. 12. 26.359] | 24 | B0055 | 49 | 7363 | 07363.csv |  | 0.09907728 | 0.1691734
charge | [2010. 9. 6. 21. 44. 11.75] | 4 | B0055 | 50 | 7364 | 07364.csv
impedance | [2010. 9. 7. 0. 49. 23.75] | 24 | B0055 | 51 | 7365 | 07365.csv |  | 0.09759199 | 0.1632733
discharge | [2.0100e+03 9.0000e+00 9.0000e+00 1.6000e+01 2.0000e+00 5.5593e+01] | 4 | B0055 | 52 | 7366 | 07366.csv | 1.198171
impedance | [2010. 9. 9. 16. 53. 17.421] | 24 | B0055 | 53 | 7367 | 07367.csv |  | 0.09923825 | 0.1647299
charge | [2010. 9. 9. 17. 25. 2.968] | 4 | B0055 | 54 | 7368 | 07368.csv
impedance | [2010. 9. 9. 20. 30. 14.531] | 24 | B0055 | 55 | 7369 | 07369.csv |  | 0.09841427 | 0.1704904
discharge | [2.01e+03 9.00e+00 9.00e+00 2.10e+01 2.00e+00 1.09e-01] | 4 | B0055 | 56 | 7370 | 07370.csv | 1.162538
charge | [2010. 9. 9. 21. 48. 7.734] | 4 | B0055 | 57 | 7371 | 07371.csv
discharge | [2010. 9. 10. 0. 49. 20.093] | 4 | B0055 | 58 | 7372 | 07372.csv | 1.155683
charge | [2.0100e+03 9.0000e+00 1.0000e+01 1.0000e+00 3.4000e+01 5.0609e+01] | 4 | B0055 | 59 | 7373 | 07373.csv
discharge | [2010. 9. 10. 4. 36. 5.546] | 4 | B0055 | 60 | 7374 | 07374.csv | 1.137444
charge | [2010. 9. 10. 5. 20. 43.609] | 4 | B0055 | 61 | 7375 | 07375.csv
discharge | [2010. 9. 10. 8. 21. 56.953] | 4 | B0055 | 62 | 7376 | 07376.csv | 1.112638
charge | [2010. 9. 10. 9. 6. 45.796] | 4 | B0055 | 63 | 7377 | 07377.csv
discharge | [2010. 9. 10. 12. 7. 58.578] | 4 | B0055 | 64 | 7378 | 07378.csv | 1.098656
impedance | [2010. 9. 10. 12. 56. 32.093] | 24 | B0055 | 65 | 7379 | 07379.csv |  | 0.09785121 | 0.1594085
charge | [2010. 9. 10. 13. 28. 18.093] | 4 | B0055 | 66 | 7380 | 07380.csv
impedance | [2010. 9. 10. 16. 33. 32.109] | 24 | B0055 | 67 | 7381 | 07381.csv |  | 0.1001161 | 0.1667196
discharge | [2010. 9. 10. 17. 5. 18.031] | 4 | B0055 | 68 | 7382 | 07382.csv | 1.09853
charge | [2010. 9. 10. 17. 49. 42.375] | 4 | B0055 | 69 | 7383 | 07383.csv
discharge | [2010. 9. 10. 20. 50. 57.921] | 4 | B0055 | 70 | 7384 | 07384.csv | 1.102937
charge | [2010. 9. 10. 21. 34. 58.687] | 4 | B0055 | 71 | 7385 | 07385.csv
discharge | [2010. 9. 11. 0. 36. 11.406] | 4 | B0055 | 72 | 7386 | 07386.csv | 1.094964
charge | [2.01e+03 9.00e+00 1.10e+01 1.00e+00 1.90e+01 4.25e+01] | 4 | B0055 | 73 | 7387 | 07387.csv
discharge | [2010. 9. 11. 4. 20. 54.625] | 4 | B0055 | 74 | 7388 | 07388.csv | 1.089068
charge | [2010. 9. 11. 5. 4. 36.593] | 4 | B0055 | 75 | 7389 | 07389.csv
discharge | [2010. 9. 11. 8. 5. 50.875] | 4 | B0055 | 76 | 7390 | 07390.csv | 1.073323
impedance | [2010. 9. 11. 8. 53. 33.015] | 24 | B0055 | 77 | 7391 | 07391.csv |  | 0.0968523 | 0.1585714
charge | [2010. 9. 11. 9. 25. 19.39] | 4 | B0055 | 78 | 7392 | 07392.csv
impedance | [2010. 9. 11. 12. 30. 32.937] | 24 | B0055 | 79 | 7393 | 07393.csv |  | 0.09591485 | 0.1606796
discharge | [2.0100e+03 9.0000e+00 1.1000e+01 1.3000e+01 2.0000e+00 1.9546e+01] | 4 | B0055 | 80 | 7394 | 07394.csv | 1.095374
charge | [2010. 9. 11. 13. 45. 14.468] | 4 | B0055 | 81 | 7395 | 07395.csv
discharge | [2010. 9. 11. 16. 46. 28.437] | 4 | B0055 | 82 | 7396 | 07396.csv | 1.063952
charge | [2010. 9. 11. 17. 29. 53.218] | 4 | B0055 | 83 | 7397 | 07397.csv
discharge | [2010. 9. 11. 20. 31. 10.015] | 4 | B0055 | 84 | 7398 | 07398.csv | 1.085798
charge | [2010. 9. 11. 21. 14. 2.187] | 4 | B0055 | 85 | 7399 | 07399.csv
discharge | [2010. 9. 12. 0. 15. 17.875] | 4 | B0055 | 86 | 7400 | 07400.csv | 1.058875
charge | [2010. 9. 12. 0. 58. 31.296] | 4 | B0055 | 87 | 7401 | 07401.csv
discharge | [2010. 9. 12. 3. 59. 48.265] | 4 | B0055 | 88 | 7402 | 07402.csv | 1.081326
impedance | [2010. 9. 12. 4. 46. 14.359] | 24 | B0055 | 89 | 7403 | 07403.csv |  | 0.09615485 | 0.1587108
charge | [2.010e+03 9.000e+00 1.200e+01 5.000e+00 1.800e+01 1.359e+00] | 4 | B0055 | 90 | 7404 | 07404.csv
impedance | [2010. 9. 12. 8. 23. 19.421] | 24 | B0055 | 91 | 7405 | 07405.csv |  | 0.09734632 | 0.1621588
discharge | [2010. 9. 12. 8. 55. 6.671] | 4 | B0055 | 92 | 7406 | 07406.csv | 1.061602
charge | [2010. 9. 12. 9. 38. 3.171] | 4 | B0055 | 93 | 7407 | 07407.csv
discharge | [2010. 9. 12. 12. 39. 18.218] | 4 | B0055 | 94 | 7408 | 07408.csv | 1.059392
charge | [2010. 9. 12. 13. 22. 16.859] | 4 | B0055 | 95 | 7409 | 07409.csv
discharge | [2010. 9. 12. 16. 23. 34.703] | 4 | B0055 | 96 | 7410 | 07410.csv | 1.074251
charge | [2010. 9. 12. 17. 6. 9.515] | 4 | B0055 | 97 | 7411 | 07411.csv
discharge | [2010. 9. 12. 20. 7. 24.765] | 4 | B0055 | 98 | 7412 | 07412.csv | 1.040561
charge | [2010. 9. 12. 20. 49. 58.468] | 4 | B0055 | 99 | 7413 | 07413.csv
discharge | [2010. 9. 12. 23. 51. 17.062] | 4 | B0055 | 100 | 7414 | 07414.csv | 1.057566
impedance | [2010. 9. 13. 0. 37. 44.093] | 24 | B0055 | 101 | 7415 | 07415.csv |  | 0.09922326 | 0.1583937
charge | [2.0100e+03 9.0000e+00 1.3000e+01 1.0000e+00 9.0000e+00 3.1593e+01] | 4 | B0055 | 102 | 7416 | 07416.csv
impedance | [2010. 9. 13. 4. 14. 47.968] | 24 | B0055 | 103 | 7417 | 07417.csv |  | 0.0957513 | 0.1613096
discharge | [2010. 9. 14. 12. 6. 5.296] | 4 | B0055 | 104 | 7418 | 07418.csv | 1.098353
impedance | [2010. 9. 14. 12. 54. 12.703] | 24 | B0055 | 105 | 7419 | 07419.csv |  | 0.09950395 | 0.1552247
charge | [2.01e+03 9.00e+00 1.40e+01 1.30e+01 2.60e+01 3.43e-01] | 4 | B0055 | 106 | 7420 | 07420.csv
impedance | [2010. 9. 14. 16. 31. 17.25] | 24 | B0055 | 107 | 7421 | 07421.csv |  | 0.09829348 | 0.1591461
discharge | [2010. 9. 14. 17. 3. 4.921] | 4 | B0055 | 108 | 7422 | 07422.csv | 1.109759
charge | [2010. 9. 14. 17. 46. 48.031] | 4 | B0055 | 109 | 7423 | 07423.csv
discharge | [2010. 9. 14. 20. 48. 6.968] | 4 | B0055 | 110 | 7424 | 07424.csv | 1.079332
charge | [2010. 9. 14. 21. 31. 37.328] | 4 | B0055 | 111 | 7425 | 07425.csv
discharge | [2010. 9. 15. 0. 32. 54.453] | 4 | B0055 | 112 | 7426 | 07426.csv | 1.071616
charge | [2.010e+03 9.000e+00 1.500e+01 1.000e+00 1.600e+01 6.093e+00] | 4 | B0055 | 113 | 7427 | 07427.csv
discharge | [2010. 9. 15. 4. 17. 21.781] | 4 | B0055 | 114 | 7428 | 07428.csv | 1.074646
charge | [2010. 9. 15. 5. 0. 4.75] | 4 | B0055 | 115 | 7429 | 07429.csv
discharge | [2010. 9. 17. 15. 17. 48.765] | 4 | B0055 | 116 | 7430 | 07430.csv | 1.086437
impedance | [2.010e+03 9.000e+00 1.700e+01 1.600e+01 2.000e+00 3.289e+01] | 24 | B0055 | 117 | 7431 | 07431.csv |  | 0.09837593 | 0.1585808
charge | [2010. 9. 17. 16. 34. 19.843] | 4 | B0055 | 118 | 7432 | 07432.csv
impedance | [2010. 9. 17. 19. 39. 33.093] | 24 | B0055 | 119 | 7433 | 07433.csv |  | 0.09605951 | 0.1541065
discharge | [2010. 9. 17. 20. 11. 19.796] | 4 | B0055 | 120 | 7434 | 07434.csv | 1.134014
charge | [2010. 9. 17. 20. 55. 26.968] | 4 | B0055 | 121 | 7435 | 07435.csv
discharge | [2010. 9. 17. 23. 56. 44.39] | 4 | B0055 | 122 | 7436 | 07436.csv | 1.117696
charge | [2010. 9. 18. 0. 40. 13.437] | 4 | B0055 | 123 | 7437 | 07437.csv
discharge | [2010. 9. 18. 3. 41. 26.687] | 4 | B0055 | 124 | 7438 | 07438.csv | 1.104647
charge | [2010. 9. 18. 4. 24. 22.125] | 4 | B0055 | 125 | 7439 | 07439.csv
discharge | [2010. 9. 18. 7. 25. 38.64] | 4 | B0055 | 126 | 7440 | 07440.csv | 1.0897
charge | [2010. 9. 18. 8. 8. 20.468] | 4 | B0055 | 127 | 7441 | 07441.csv
discharge | [2010. 9. 18. 11. 9. 35.656] | 4 | B0055 | 128 | 7442 | 07442.csv | 1.075534
impedance | [2010. 9. 18. 11. 56. 16.718] | 24 | B0055 | 129 | 7443 | 07443.csv |  | 0.09786976 | 0.1551766
charge | [2010. 9. 18. 12. 28. 3.796] | 4 | B0055 | 130 | 7444 | 07444.csv
impedance | [2010. 9. 18. 15. 33. 19.14] | 24 | B0055 | 131 | 7445 | 07445.csv |  | 0.09805378 | 0.1570535
discharge | [2010. 9. 18. 16. 5. 6.281] | 4 | B0055 | 132 | 7446 | 07446.csv | 1.060987
charge | [2010. 9. 18. 16. 48. 9.078] | 4 | B0055 | 133 | 7447 | 07447.csv
discharge | [2010. 9. 18. 19. 49. 23.328] | 4 | B0055 | 134 | 7448 | 07448.csv | 1.051822
charge | [2010. 9. 18. 20. 32. 11.859] | 4 | B0055 | 135 | 7449 | 07449.csv
discharge | [2010. 9. 18. 23. 33. 26.125] | 4 | B0055 | 136 | 7450 | 07450.csv | 1.055386
charge | [2010. 9. 19. 0. 15. 53.859] | 4 | B0055 | 137 | 7451 | 07451.csv
discharge | [2010. 9. 19. 3. 17. 11.312] | 4 | B0055 | 138 | 7452 | 07452.csv | 1.05331
charge | [2010. 9. 19. 3. 59. 19.781] | 4 | B0055 | 139 | 7453 | 07453.csv
discharge | [2010. 9. 19. 7. 0. 37.453] | 4 | B0055 | 140 | 7454 | 07454.csv | 1.031537
impedance | [2010. 9. 19. 7. 46. 55.343] | 24 | B0055 | 141 | 7455 | 07455.csv |  | 0.09749822 | 0.1526112
charge | [2010. 9. 19. 8. 18. 42.812] | 4 | B0055 | 142 | 7456 | 07456.csv
impedance | [2.01e+03 9.00e+00 1.90e+01 1.10e+01 2.40e+01 7.96e-01] | 24 | B0055 | 143 | 7457 | 07457.csv |  | 0.09453854 | 0.1599803
discharge | [2010. 9. 19. 11. 55. 48.484] | 4 | B0055 | 144 | 7458 | 07458.csv | 1.05334
charge | [2010. 9. 19. 12. 37. 25.421] | 4 | B0055 | 145 | 7459 | 07459.csv
discharge | [2010. 9. 19. 15. 38. 44.765] | 4 | B0055 | 146 | 7460 | 07460.csv | 1.031788
charge | [2010. 9. 19. 16. 20. 55.593] | 4 | B0055 | 147 | 7461 | 07461.csv
discharge | [2010. 9. 19. 19. 22. 11.656] | 4 | B0055 | 148 | 7462 | 07462.csv | 1.035421
charge | [2.01e+03 9.00e+00 1.90e+01 2.00e+01 4.00e+00 7.96e-01] | 4 | B0055 | 149 | 7463 | 07463.csv
discharge | [2010. 9. 19. 23. 5. 17.437] | 4 | B0055 | 150 | 7464 | 07464.csv | 1.032225
charge | [2010. 9. 19. 23. 46. 55.921] | 4 | B0055 | 151 | 7465 | 07465.csv
discharge | [2.0100e+03 9.0000e+00 2.0000e+01 2.0000e+00 4.8000e+01 1.1609e+01] | 4 | B0055 | 152 | 7466 | 07466.csv | 1.011543
impedance | [2010. 9. 20. 3. 33. 57.015] | 24 | B0055 | 153 | 7467 | 07467.csv |  | 0.0998302 | 0.153174
charge | [2010. 9. 20. 4. 5. 45.906] | 4 | B0055 | 154 | 7468 | 07468.csv
impedance | [2.010e+03 9.000e+00 2.000e+01 7.000e+00 1.100e+01 1.781e+00] | 24 | B0055 | 155 | 7469 | 07469.csv |  | 0.09532612 | 0.1564819
discharge | [2010. 9. 20. 7. 42. 50.203] | 4 | B0055 | 156 | 7470 | 07470.csv | 1.041376
charge | [2010. 9. 20. 8. 24. 15.015] | 4 | B0055 | 157 | 7471 | 07471.csv
discharge | [2010. 9. 20. 11. 25. 31.156] | 4 | B0055 | 158 | 7472 | 07472.csv | 1.021742
charge | [2010. 9. 20. 12. 7. 10.968] | 4 | B0055 | 159 | 7473 | 07473.csv
discharge | [2010. 9. 20. 15. 8. 29.703] | 4 | B0055 | 160 | 7474 | 07474.csv | 1.013314
charge | [2.01e+03 9.00e+00 2.00e+01 1.50e+01 5.00e+01 1.14e+00] | 4 | B0055 | 161 | 7475 | 07475.csv
discharge | [2010. 9. 20. 18. 51. 21.781] | 4 | B0055 | 162 | 7476 | 07476.csv | 1.029994
charge | [2010. 9. 20. 19. 32. 6.515] | 4 | B0055 | 163 | 7477 | 07477.csv
discharge | [2010. 9. 20. 22. 33. 25.109] | 4 | B0055 | 164 | 7478 | 07478.csv | 1.018935
impedance | [2010. 9. 20. 23. 18. 51.328] | 24 | B0055 | 165 | 7479 | 07479.csv |  | 0.09685074 | 0.153052
charge | [2010. 9. 20. 23. 50. 39.718] | 4 | B0055 | 166 | 7480 | 07480.csv
impedance | [2.0100e+03 9.0000e+00 2.1000e+01 2.0000e+00 5.5000e+01 5.6796e+01] | 24 | B0055 | 167 | 7481 | 07481.csv |  | 0.09559865 | 0.1574347
discharge | [2010. 9. 21. 16. 21. 5.187] | 4 | B0055 | 168 | 7482 | 07482.csv | 1.029088
impedance | [2010. 9. 21. 17. 7. 17.328] | 24 | B0055 | 169 | 7483 | 07483.csv |  | 0.09764066 | 0.1519955
charge | [2010. 9. 21. 17. 39. 5.828] | 4 | B0055 | 170 | 7484 | 07484.csv
impedance | [2010. 9. 21. 20. 44. 24.828] | 24 | B0055 | 171 | 7485 | 07485.csv |  | 0.09533172 | 0.1527808
discharge | [2010. 9. 21. 21. 16. 13.531] | 4 | B0055 | 172 | 7486 | 07486.csv | 1.056763
charge | [2010. 9. 21. 21. 58. 28.14] | 4 | B0055 | 173 | 7487 | 07487.csv
discharge | [2010. 9. 22. 0. 59. 48.89] | 4 | B0055 | 174 | 7488 | 07488.csv | 1.029167
charge | [2.0100e+03 9.0000e+00 2.2000e+01 1.0000e+00 4.1000e+01 3.2187e+01] | 4 | B0055 | 175 | 7489 | 07489.csv
discharge | [2010. 9. 22. 4. 42. 50.281] | 4 | B0055 | 176 | 7490 | 07490.csv | 1.03213
charge | [2010. 9. 22. 5. 24. 23.734] | 4 | B0055 | 177 | 7491 | 07491.csv
discharge | [2010. 9. 22. 8. 25. 42.578] | 4 | B0055 | 178 | 7492 | 07492.csv | 1.040923
charge | [2010. 9. 22. 9. 6. 33.937] | 4 | B0055 | 179 | 7493 | 07493.csv
discharge | [2010 9 22 12 7 52] | 4 | B0055 | 180 | 7494 | 07494.csv | 1.011161
impedance | [2010. 9. 22. 12. 53. 15.031] | 24 | B0055 | 181 | 7495 | 07495.csv |  | 0.09842307 | 0.1482669
charge | [2010. 9. 22. 13. 25. 4.078] | 4 | B0055 | 182 | 7496 | 07496.csv
impedance | [2010. 9. 22. 16. 30. 22.781] | 24 | B0055 | 183 | 7497 | 07497.csv |  | 0.09704924 | 0.1578826
discharge | [2.0100e+03 9.0000e+00 2.2000e+01 1.7000e+01 2.0000e+00 1.1859e+01] | 4 | B0055 | 184 | 7498 | 07498.csv | 1.033788
charge | [2010. 9. 22. 17. 43. 16.453] | 4 | B0055 | 185 | 7499 | 07499.csv
discharge | [2010. 9. 22. 20. 44. 38.687] | 4 | B0055 | 186 | 7500 | 07500.csv | 1.003994
charge | [2010. 9. 22. 21. 25. 52.718] | 4 | B0055 | 187 | 7501 | 07501.csv
discharge | [2010. 9. 23. 0. 27. 12.937] | 4 | B0055 | 188 | 7502 | 07502.csv | 1.03342
charge | [2.0100e+03 9.0000e+00 2.3000e+01 1.0000e+00 7.0000e+00 4.6453e+01] | 4 | B0055 | 189 | 7503 | 07503.csv
discharge | [2010. 9. 23. 4. 9. 8.968] | 4 | B0055 | 190 | 7504 | 07504.csv | 1.009894
charge | [2010. 9. 23. 4. 49. 59.39] | 4 | B0055 | 191 | 7505 | 07505.csv
discharge | [2010. 9. 23. 7. 51. 17.218] | 4 | B0055 | 192 | 7506 | 07506.csv | 1.012626
impedance | [2010. 9. 23. 8. 35. 53.89] | 24 | B0055 | 193 | 7507 | 07507.csv |  | 0.09787091 | 0.1499115
charge | [2010. 9. 23. 9. 7. 43.25] | 4 | B0055 | 194 | 7508 | 07508.csv
impedance | [2010. 9. 23. 12. 13. 2.64] | 24 | B0055 | 195 | 7509 | 07509.csv |  | 0.09673834 | 0.1514957
discharge | [2010. 9. 23. 12. 44. 52.046] | 4 | B0055 | 196 | 7510 | 07510.csv | 0.9948742
charge | [2010. 9. 23. 13. 25. 43.781] | 4 | B0055 | 197 | 7511 | 07511.csv
discharge | [2010. 9. 23. 16. 27. 6.734] | 4 | B0055 | 198 | 7512 | 07512.csv | 1.02408
charge | [2010. 9. 23. 17. 7. 13.64] | 4 | B0055 | 199 | 7513 | 07513.csv
discharge | [2010. 9. 23. 20. 8. 35.109] | 4 | B0055 | 200 | 7514 | 07514.csv | 1.020889
charge | [2010 9 23 20 48 49] | 4 | B0055 | 201 | 7515 | 07515.csv
discharge | [2010. 9. 23. 23. 50. 11.265] | 4 | B0055 | 202 | 7516 | 07516.csv | 1.016101
charge | [2010. 9. 24. 0. 30. 30.234] | 4 | B0055 | 203 | 7517 | 07517.csv
discharge | [2010. 9. 24. 3. 31. 49.968] | 4 | B0055 | 204 | 7518 | 07518.csv | 0.9987875
impedance | [2010. 9. 24. 4. 16. 16.906] | 24 | B0055 | 205 | 7519 | 07519.csv |  | 0.09866984 | 0.1489085
charge | [2010. 9. 24. 4. 48. 6.765] | 4 | B0055 | 206 | 7520 | 07520.csv
impedance | [2010. 9. 24. 7. 53. 28.687] | 24 | B0055 | 207 | 7521 | 07521.csv |  | 0.09576685 | 0.1571078
discharge | [2010. 9. 24. 8. 25. 18.515] | 4 | B0055 | 208 | 7522 | 07522.csv | 1.015887
charge | [2010. 9. 24. 9. 5. 40.015] | 4 | B0055 | 209 | 7523 | 07523.csv
discharge | [2010. 9. 24. 12. 7. 3.171] | 4 | B0055 | 210 | 7524 | 07524.csv | 0.9963438
charge | [2010. 9. 24. 12. 47. 29.312] | 4 | B0055 | 211 | 7525 | 07525.csv
discharge | [2010. 9. 24. 15. 48. 49.406] | 4 | B0055 | 212 | 7526 | 07526.csv | 1.005378
charge | [2010. 9. 24. 16. 28. 59.265] | 4 | B0055 | 213 | 7527 | 07527.csv
discharge | [2010. 9. 24. 19. 30. 22.281] | 4 | B0055 | 214 | 7528 | 07528.csv | 1.009132
charge | [2010. 9. 24. 20. 10. 9.953] | 4 | B0055 | 215 | 7529 | 07529.csv
discharge | [2010. 9. 24. 23. 11. 34.281] | 4 | B0055 | 216 | 7530 | 07530.csv | 0.9984581
impedance | [2010. 9. 24. 23. 55. 54.734] | 24 | B0055 | 217 | 7531 | 07531.csv |  | 0.09519404 | 0.1484659
charge | [2010. 9. 25. 0. 27. 44.859] | 4 | B0055 | 218 | 7532 | 07532.csv
impedance | [2010. 9. 25. 3. 33. 5.39] | 24 | B0055 | 219 | 7533 | 07533.csv |  | 0.09427285 | 0.1543495
discharge | [2010. 9. 28. 11. 41. 33.437] | 4 | B0055 | 220 | 7534 | 07534.csv | 1.089239
impedance | [2010. 9. 28. 12. 28. 25.625] | 24 | B0055 | 221 | 7535 | 07535.csv |  | 0.09599533 | 0.1506837
charge | [2010. 9. 28. 13. 0. 15.89] | 4 | B0055 | 222 | 7536 | 07536.csv
impedance | [2010. 9. 28. 16. 5. 40.343] | 24 | B0055 | 223 | 7537 | 07537.csv |  | 0.0974711 | 0.1576091
discharge | [2010. 9. 28. 16. 37. 32.109] | 4 | B0055 | 224 | 7538 | 07538.csv | 1.079394
charge | [2010. 9. 28. 17. 20. 8.734] | 4 | B0055 | 225 | 7539 | 07539.csv
discharge | [2010. 9. 28. 20. 21. 33.968] | 4 | B0055 | 226 | 7540 | 07540.csv | 1.032614
charge | [2010. 9. 28. 21. 4. 5.953] | 4 | B0055 | 227 | 7541 | 07541.csv
discharge | [2010. 9. 29. 0. 5. 26.906] | 4 | B0055 | 228 | 7542 | 07542.csv | 1.049857
charge | [2.01e+03 9.00e+00 2.90e+01 0.00e+00 4.70e+01 8.43e-01] | 4 | B0055 | 229 | 7543 | 07543.csv
discharge | [2010. 9. 29. 3. 48. 21.015] | 4 | B0055 | 230 | 7544 | 07544.csv | 1.04539
charge | [2010. 9. 29. 4. 29. 50.859] | 4 | B0055 | 231 | 7545 | 07545.csv
discharge | [2010. 9. 29. 7. 31. 12.015] | 4 | B0055 | 232 | 7546 | 07546.csv | 1.000161
impedance | [2010. 9. 29. 8. 16. 37.968] | 24 | B0055 | 233 | 7547 | 07547.csv |  | 0.098255 | 0.148771
charge | [2010. 9. 29. 8. 48. 28.531] | 4 | B0055 | 234 | 7548 | 07548.csv
impedance | [2010. 9. 29. 11. 53. 51.203] | 24 | B0055 | 235 | 7549 | 07549.csv |  | 0.09778722 | 0.1508852
discharge | [2010. 9. 29. 12. 25. 41.906] | 4 | B0055 | 236 | 7550 | 07550.csv | 1.008409
charge | [2010. 9. 29. 13. 6. 49.296] | 4 | B0055 | 237 | 7551 | 07551.csv
discharge | [2010. 9. 29. 16. 8. 13.421] | 4 | B0055 | 238 | 7552 | 07552.csv | 1.003655
charge | [2010. 9. 29. 16. 49. 33.218] | 4 | B0055 | 239 | 7553 | 07553.csv
discharge | [2010. 9. 29. 19. 50. 59.781] | 4 | B0055 | 240 | 7554 | 07554.csv | 1.028527
charge | [2010. 9. 29. 20. 31. 38.875] | 4 | B0055 | 241 | 7555 | 07555.csv
discharge | [2.01e+03 9.00e+00 2.90e+01 2.30e+01 3.30e+01 8.90e-01] | 4 | B0055 | 242 | 7556 | 07556.csv | 0.9816844
charge | [2010. 9. 30. 0. 13. 58.171] | 4 | B0055 | 243 | 7557 | 07557.csv
discharge | [2010. 9. 30. 3. 15. 20.437] | 4 | B0055 | 244 | 7558 | 07558.csv | 1.012712
impedance | [2010. 9. 30. 3. 59. 31.578] | 24 | B0055 | 245 | 7559 | 07559.csv |  | 0.09867936 | 0.1527466
charge | [2010. 9. 30. 4. 31. 22.796] | 4 | B0055 | 246 | 7560 | 07560.csv
impedance | [2010. 9. 30. 7. 36. 45.046] | 24 | B0055 | 247 | 7561 | 07561.csv |  | 0.0968088 | 0.1548974
discharge | [2010. 9. 30. 8. 8. 36.328] | 4 | B0055 | 248 | 7562 | 07562.csv | 1.020138
charge | [2010. 9. 30. 8. 48. 54.25] | 4 | B0055 | 249 | 7563 | 07563.csv
discharge | [2010. 9. 30. 11. 50. 17.687] | 4 | B0055 | 250 | 7564 | 07564.csv | 0.9907592
charge | [2010. 9. 30. 12. 31. 10.171] | 4 | B0055 | 251 | 7565 | 07565.csv